## Introduction
A database of fatigue crack growth rates in high strength structural steels
2026-09-01
Machar Devine1, Moray Stiven1, Madison Asbury1, Ali Mehmanparast2
1Department of Naval Architecture, Ocean and Marine Engineering, University of Strathclyde, Glasgow G1 1XQ, United Kingdom
2Department of Civil Engineering, School of Engineering, University of Birmingham, Birmingham, United Kingdom
For questions and comments contact:
Prof Ali Mehmanparast (corresponding author): a.mehmanparast@bham.ac.uk
Dr Machar Devine: machar.devine@strath.ac.uk
Mr Moray Stiven: moray.stiven@strath.ac.uk
Ms Madison Asbury: madison.asbury@strath.ac.uk
Previous databases:
Publication Title | Publication DOI | Database DOI
A comprehensive review and analysis of S355 fatigue crack growth rate data for offshore wind applications: Seawater free-corrosion environment | 10.1016/j.ijfatigue.2026.109613 | 10.15129/b4fc22cd-0367-40be-be2d-c052ccd4bd13
A comprehensive review and analysis of S355 fatigue crack growth rate data for offshore wind applications: Air environment | 10.1016/j.tafmec.2026.105839 | 10.15129/52e1d99e-5942-4a00-98c2-faf17ade7dfb
Changes and additions from previous databases:
Addition of all datasets of grade above S355
Addition of further S355 datasets, IDs 9 to 12
Updated versions of this database will be made available at:
https://pureportal.strath.ac.uk/en/datasets/
Database Structure
The database comprises fatigue crack growth rate data of modern structural steels of grade S355 and above. Additionally, datasets 1–8 were digitised from the publication which forms the basis of the two-stage fatigue crack growth rate recommendations in BS 7910:2019. Data was digitised from available publications up to December 2024 using WebPlotDigitizer v4 (https://automeris.io/v4). Each dataset is given a unique ID number, and multiple datasets may come from a single publication.
The data is presented in two sheets.
The first titled "Datasets" contains information on the publication, material properties, and test parameters associated with each dataset ID. A 'Notes' column contains extra information to e.g. highlight differences between datasets from the same publication. Asterisks are used to allow filtering where data may not be comparable with the wider database, and in these cases the 'Notes' column should be read.
The second titled "RawData" contains the raw fatigue crack growth rate data for each dataset ID, with ΔK ('dK') in N/mm3/2 and da/dN ('da_dN') in mm/cycle. The 'Stage' column is used to assign the data to Stage I, Stage II (the Paris region), or Stage III. A stage of '4' was assigned when a datapoint was deemed invalid according to the uncracked ligament criteria in ASTM E647-24 or BS ISO 12108:2018.

## Datasets
ID | Grade | FullMaterialDetails | Offshore | WeldRegion | Title | Authors | Year | Affiliation | DOI | TypeOfData | Format | TestType | CouponGeometry | W_Width_mm | B_Thickness_mm | QuantityOfCoupons | TestStandard | TestMachine | TestFrequency_Hz | R | P_max_kN | Environment | TestTemperature | Corrosion | Yield_MPa | UTS_MPa | Elongation_% | Notes
1 | Structural | All Structural steels availiable including HS Ex Austen |  |  | A Review of Fatigue crack growth rates in air and seawater | King, R N | 1998 |  | HSE OTH 511 | dadN | Graphical | Any | Any | [8 empty] | Seawater |  | Y
2 | Structural | All Structural steels availiable including HS Ex Austen |  |  | A Review of Fatigue crack growth rates in air and seawater | King, R N | 1998 |  | HSE OTH 511 | dadN | Graphical | Any | Any | [8 empty] | Seawater |  | Y
3 | Structural | All Structural steels availiable including HS Ex Austen |  |  | A Review of Fatigue crack growth rates in air and seawater | King, R N | 1998 |  | HSE OTH 511 | dadN | Graphical | Any | Any | [8 empty] | Seawater (CP 850 mV) |  | Y
4 | Structural | All Structural steels availiable including HS Ex Austen |  |  | A Review of Fatigue crack growth rates in air and seawater | King, R N | 1998 |  | HSE OTH 511 | dadN | Graphical | Any | Any | [8 empty] | Seawater (CP 850 mV) |  | Y
5 | Structural | All Structural steels availiable including HS Ex Austen |  |  | A Review of Fatigue crack growth rates in air and seawater | King, R N | 1998 |  | HSE OTH 511 | dadN | Graphical | Any | Any | [8 empty] | Seawater (CP 1100 mV) |  | Y
6 | Structural | All Structural steels availiable including HS Ex Austen |  |  | A Review of Fatigue crack growth rates in air and seawater | King, R N | 1998 |  | HSE OTH 511 | dadN | Graphical | Any | Any | [8 empty] | Seawater (CP 1100 mV) |  | Y
7 | Structural | All Structural steels availiable including HS Ex Austen |  |  | A Review of Fatigue crack growth rates in air and seawater | King, R N | 1998 |  | HSE OTH 511 | dadN | Graphical | Any | Any | [8 empty] | Air |  | N
8 | Structural | All Structural steels availiable including HS Ex Austen |  |  | A Review of Fatigue crack growth rates in air and seawater | King, R N | 1998 |  | HSE OTH 511 | dadN | Graphical | Any | Any | [8 empty] | Air |  | N
9 | S355 | S355 EN10025 Unspecified Subgrade | N | BM | A comparison of the fatigue behavior between S355 and S690 steel grades | de Jesus, AMP; Matos, R; Fontoura, BFC; Rebelo, C; da Silva, LS; Veljkovic, M | 2012 | University of Tras-os-Montes & Alto Douro; Universidade de Coimbra; Lulea University of Technology | 10.1016/j.jcsr.2012.07.021 | dadN | Graphical | Tensile crack propagation | C(T) | 50 | 8 | 2 |  | Instron 8801 servohydraulic | 20 | 0 | 5.9 | Air | Room | N | 419 | 732
10 | S355 | S355 EN10025 Unspecified Subgrade | N | BM | A comparison of the fatigue behavior between S355 and S690 steel grades | de Jesus, AMP; Matos, R; Fontoura, BFC; Rebelo, C; da Silva, LS; Veljkovic, M | 2012 | University of Tras-os-Montes & Alto Douro; Universidade de Coimbra; Lulea University of Technology | 10.1016/j.jcsr.2012.07.021 | dadN | Graphical | Tensile crack propagation | C(T) | 50 | 8 | 2 |  | Instron 8801 servohydraulic | 20 | 0.25 | 7.3 | Air | Room | N | 419 | 732
11 | S355 | S355 EN10025 Unspecified Subgrade | N | BM | A comparison of the fatigue behavior between S355 and S690 steel grades | de Jesus, AMP; Matos, R; Fontoura, BFC; Rebelo, C; da Silva, LS; Veljkovic, M | 2012 | University of Tras-os-Montes & Alto Douro; Universidade de Coimbra; Lulea University of Technology | 10.1016/j.jcsr.2012.07.021 | dadN | Graphical | Tensile crack propagation | C(T) | 50 | 8 | 2 |  | Instron 8801 servohydraulic | 20 | 0.5 | 9.6 | Air | Room | N | 419 | 732
12 | S355 | S355 EN10025 Unspecified Subgrade | N | BM | A comparison of the fatigue behavior between S355 and S690 steel grades | de Jesus, AMP; Matos, R; Fontoura, BFC; Rebelo, C; da Silva, LS; Veljkovic, M | 2012 | University of Tras-os-Montes & Alto Douro; Universidade de Coimbra; Lulea University of Technology | 10.1016/j.jcsr.2012.07.021 | dadN | Graphical | Tensile crack propagation | C(T) | 50 | 8 | 1 |  | Instron 8801 servohydraulic | 20 | 0.75 | 19.9 | Air | Room | N | 419 | 732
13 | S690 | S690 EN10025 Unspecified Subgrade | N | BM | A comparison of the fatigue behavior between S355 and S690 steel grades | de Jesus, AMP; Matos, R; Fontoura, BFC; Rebelo, C; da Silva, LS; Veljkovic, M | 2012 | University of Tras-os-Montes & Alto Douro; Universidade de Coimbra; Lulea University of Technology | 10.1016/j.jcsr.2012.07.021 | dadN | Graphical | Tensile crack propagation | C(T) | 40 | 5 | 2 |  | Instron 8801 servohydraulic | 20 | 0 | 3.2 | Air | Room | N | 765.7 | 823
14 | S690 | S690 EN10025 Unspecified Subgrade | N | BM | A comparison of the fatigue behavior between S355 and S690 steel grades | de Jesus, AMP; Matos, R; Fontoura, BFC; Rebelo, C; da Silva, LS; Veljkovic, M | 2012 | University of Tras-os-Montes & Alto Douro; Universidade de Coimbra; Lulea University of Technology | 10.1016/j.jcsr.2012.07.021 | dadN | Graphical | Tensile crack propagation | C(T) | 40 | 5 | 2 |  | Instron 8801 servohydraulic | 20 | 0.25 | 3.7 | Air | Room | N | 765.7 | 823
15 | S690 | S690 EN10025 Unspecified Subgrade | N | BM | A comparison of the fatigue behavior between S355 and S690 steel grades | de Jesus, AMP; Matos, R; Fontoura, BFC; Rebelo, C; da Silva, LS; Veljkovic, M | 2012 | University of Tras-os-Montes & Alto Douro; Universidade de Coimbra; Lulea University of Technology | 10.1016/j.jcsr.2012.07.021 | dadN | Graphical | Tensile crack propagation | C(T) | 40 | 5 | 2 |  | Instron 8801 servohydraulic | 20 | 0.5 | 4.7 | Air | Room | N | 765.7 | 823
16 | S690 | S690 EN10025 Unspecified Subgrade | N | BM | A comparison of the fatigue behavior between S355 and S690 steel grades | de Jesus, AMP; Matos, R; Fontoura, BFC; Rebelo, C; da Silva, LS; Veljkovic, M | 2012 | University of Tras-os-Montes & Alto Douro; Universidade de Coimbra; Lulea University of Technology | 10.1016/j.jcsr.2012.07.021 | dadN | Graphical | Tensile crack propagation | C(T) | 40 | 5 | 2 |  | Instron 8801 servohydraulic | 20 | 0.75 | 7.2 | Air | Room | N | 765.7 | 823
17 | S460 | S460M | N | BM | The effect of low temperatures on the fatigue of high-strength structural grade steels | Walters, Carey Leroy | 2014 | Netherlands Organization Applied Science Research | 10.1016/j.mspro.2014.06.037 | dadN | Graphical | 3PB crack propagation | SEN(B) | 80 | 40 | 1 | ASTM E647-08 |  | 5 | 0.1 |  | Air | Room | N | 479 | 566 |  | Descending deltaK
18 | S980 | S980 | N | BM | The effect of low temperatures on the fatigue of high-strength structural grade steels | Walters, Carey Leroy | 2014 | Netherlands Organization Applied Science Research | 10.1016/j.mspro.2014.06.037 | dadN | Graphical | 3PB crack propagation | SEN(B) | 80 | 25 | 1 | ASTM E647-08 |  | 5 | 0.1 |  | Air | Room | N | 986 | 1039 |  | Descending deltaK
19 | S980 | S980 | N | BM | The effect of low temperatures on the fatigue of high-strength structural grade steels | Walters, Carey Leroy | 2014 | Netherlands Organization Applied Science Research | 10.1016/j.mspro.2014.06.037 | dadN | Graphical | 3PB crack propagation | SEN(B) | 80 | 25 | 1 | ASTM E647-08 |  | 5 | 0.1 |  | Air | Room | N | 986 | 1039 |  | Ascending deltaK
20 | S355 | S355J2+N EN10025-2:2004 | N | BM | Corrosion fatigue load frequency sensitivity analysis | Adedipe, O; Brennan, F; Kolios, A | 2015 | Cranfield University | 10.1016/j.marstruc.2015.03.005 | dadN | Graphical | Tensile crack propagation | C(T) | 50 | 16 | 1 | ASM E647 and BS EN ISO 11782-2:2008 | Instron 8801 100 kN servo-hydraulic | 2 | 0.1 | 12 | Air | Room | N | 385 |  |  | Notch perpendicular to rolling direction. Assumed YS same os Igwemezie
21 | S355 | S355J2+N EN10025-2:2004 | N | BM | Corrosion fatigue load frequency sensitivity analysis | Adedipe, O; Brennan, F; Kolios, A | 2015 | Cranfield University | 10.1016/j.marstruc.2015.03.005 | dadN | Graphical | Tensile crack propagation | C(T) | 50 | 16 | 1 | ASM E647 and BS EN ISO 11782-2:2008 | Instron 8801 100 kN servo-hydraulic | 2 | 0.1 | 10 | Air | Room | N | 385 |  |  | Notch perpendicular to rolling direction. Loop method waveform.
22 | S355 | S355J2+N EN10025-2:2004 | N | BM | Corrosion fatigue load frequency sensitivity analysis | Adedipe, O; Brennan, F; Kolios, A | 2015 | Cranfield University | 10.1016/j.marstruc.2015.03.005 | dadN | Graphical | Tensile crack propagation | C(T) | 50 | 16 | 1 | ASM E647 and BS EN ISO 11782-2:2008 | Instron 8801 100 kN servo-hydraulic | 2 | 0.1 | 10 | Air | Room | N | 385 |  |  | Notch perpendicular to rolling direction. Single wavematrix.
23 | S355 | S355J2+N EN10025-2:2004 | N | BM | Corrosion fatigue load frequency sensitivity analysis | Adedipe, O; Brennan, F; Kolios, A | 2015 | Cranfield University | 10.1016/j.marstruc.2015.03.005 | dadN | Graphical | Tensile crack propagation | C(T) | 50 | 16 | 1 | ASM E647 and BS EN ISO 11782-2:2008 | Instron 8801 100 kN servo-hydraulic | 0.4 | 0.1 | 10 | Seawater (ASTM 1141) | 8–10 | Y | 385 |  |  | Notch perpendicular to rolling direction
24 | S355 | S355J2+N EN10025-2:2004 | N | BM | Corrosion fatigue load frequency sensitivity analysis | Adedipe, O; Brennan, F; Kolios, A | 2015 | Cranfield University | 10.1016/j.marstruc.2015.03.005 | dadN | Graphical | Tensile crack propagation | C(T) | 50 | 16 | 1 | ASM E647 and BS EN ISO 11782-2:2008 | Instron 8801 100 kN servo-hydraulic | 0.35 | 0.1 | 10 | Seawater (ASTM 1141) | 8–10 | Y | 385 |  |  | Notch perpendicular to rolling direction
25 | S355 | S355J2+N EN10025-2:2004 | N | BM | Corrosion fatigue load frequency sensitivity analysis | Adedipe, O; Brennan, F; Kolios, A | 2015 | Cranfield University | 10.1016/j.marstruc.2015.03.005 | dadN | Graphical | Tensile crack propagation | C(T) | 50 | 16 | 1 | ASM E647 and BS EN ISO 11782-2:2008 | Instron 8801 100 kN servo-hydraulic | 0.3 | 0.1 | 13.33 | Seawater (ASTM 1141) | 8–10 | Y | 385 |  |  | Notch perpendicular to rolling direction
26 | S355 | S355J2+N EN10025-2:2004 | N | BM | Corrosion fatigue load frequency sensitivity analysis | Adedipe, O; Brennan, F; Kolios, A | 2015 | Strathclyde | Thesis | dadN | Graphical | Tensile crack propagation | C(T) | 50 | 16 | 1 | ASM E647 and BS EN ISO 11782-2:2008 | Instron 8801 100 kN servo-hydraulic | 0.3 | 0.5 | 14 | Seawater (ASTM 1141) | 8–10 | Y | 385 |  |  | Notch perpendicular to rolling direction
27 | S355 | S355J2+N EN10025-2:2004 | N | HAZ | Corrosion fatigue load frequency sensitivity analysis | Adedipe, O; Brennan, F; Kolios, A | 2015 | Strathclyde | Thesis | dadN | Graphical | Tensile crack propagation | C(T) | 50 | 16 | 1 | ASM E647 and BS EN ISO 11782-2:2008 | Instron 8801 100 kN servo-hydraulic | 0.3 | 0.5 | 14 | Seawater (ASTM 1141) | 8–10 | Y | 385 |  |  | Notch perpendicular to rolling direction
28 | S355 | S355J2+N EN10025-2:2004 | N | HAZ | Corrosion fatigue load frequency sensitivity analysis | Adedipe, O; Brennan, F; Kolios, A | 2015 | Strathclyde | Thesis | dadN | Graphical | Tensile crack propagation | C(T) | 50 | 16 | 1 | ASM E647 and BS EN ISO 11782-2:2008 | Instron 8801 100 kN servo-hydraulic | 0.3 | 0.7 | 17.5 | Seawater (ASTM 1141) | 8–10 | Y | 385 |  |  | Notch perpendicular to rolling direction
29 | S355 | S355J2+N EN10025-2:2004 | N | WM | Corrosion fatigue load frequency sensitivity analysis | Adedipe, O; Brennan, F; Kolios, A | 2015 | Strathclyde | Thesis | dadN | Graphical | Tensile crack propagation | C(T) | 50 | 16 | 1 | ASM E647 and BS EN ISO 11782-2:2008 | Instron 8801 100 kN servo-hydraulic | 0.3 | 0.1 | 10 | Seawater (ASTM 1141) | 8–10 | Y | 385 |  |  | Notch perpendicular to rolling direction
30 | S355 | S355J2+N EN10025-2:2004 | N | WM | Corrosion fatigue load frequency sensitivity analysis | Adedipe, O; Brennan, F; Kolios, A | 2015 | Strathclyde | Thesis | dadN | Graphical | Tensile crack propagation | C(T) | 50 | 16 | 1 | ASM E647 and BS EN ISO 11782-2:2008 | Instron 8801 100 kN servo-hydraulic | 0.3 | 0.1 | 10 | Seawater (ASTM 1141) | 8–10 | Y | 385 |  |  | Notch perpendicular to rolling direction
31 | S355 | S355J2+N EN10025-2:2004 | N | HAZ | Corrosion fatigue load frequency sensitivity analysis | Adedipe, O; Brennan, F; Kolios, A | 2015 | Strathclyde | Thesis | dadN | Graphical | Tensile crack propagation | C(T) | 50 | 16 | 1 | ASM E647 and BS EN ISO 11782-2:2008 | Instron 8801 100 kN servo-hydraulic | 0.3 | 0.1 | 10 | Seawater (ASTM 1141) | 8–10 | Y | 385 |  |  | Notch perpendicular to rolling direction
32 | S460 | S460M | N | BM | The effect of low temperatures on the fatigue crack growth of S460 structural steel | Walters, Carey Leroy; Alvaro, Antonio; Maljaars, Johan | 2016 | Netherlands Organization Applied Science Research; SINTEF; Eindhoven University of Technology | 10.1016/j.ijfatigue.2015.03.007 | dadN | Graphical | 3PB crack propagation | SEN(B) | 80 | 40 | 1 | ASTM E647-08 |  | 5 | 0.1 |  | Air | Room | N | 479 | 566 |  | Ascending deltaK. Crack propagation in rolling direction. In Walters 2014 conference paper data is duplicated for S460 descending and ascending, so ascending data taken from Walters 2016.
33 | S355 | S355G8+M EN-10225:01 BM | Y | BM | Fatigue crack growth rates for offshore wind monopile weldments in air and seawater: SLIC inter-laboratory test results | Mehmanparast, A.; Brennan, F.; Tavares, I. | 2017 | Cranfield University | 10.1016/j.matdes.2016.10.070 | dadN | Raw | Tensile crack propagation | C(T) | 50 | 16 | 1 | BS ISO 12108:2012 | Various servohydraulic | 2 | 0.1 | 10 | Air | Room | N | 447 |  |  | BM C1
34 | S355 | S355G8+M EN-10225:01 BM | Y | BM | Fatigue crack growth rates for offshore wind monopile weldments in air and seawater: SLIC inter-laboratory test results | Mehmanparast, A.; Brennan, F.; Tavares, I. | 2017 | Cranfield University | 10.1016/j.matdes.2016.10.070 | dadN | Raw | Tensile crack propagation | C(T) | 50 | 16 | 1 | BS ISO 12108:2012 | Various servohydraulic | 0.3 | 0.1 | 9 | Seawater (ASTM 1141) | 8–10 | Y | 447 |  |  | BM-A3
35 | S355 | S355G8+M EN-10225:01 BM | Y | BM | Fatigue crack growth rates for offshore wind monopile weldments in air and seawater: SLIC inter-laboratory test results | Mehmanparast, A.; Brennan, F.; Tavares, I. | 2017 | Cranfield University | 10.1016/j.matdes.2016.10.070 | dadN | Raw | Tensile crack propagation | C(T) | 50 | 16 | 1 | BS ISO 12108:2012 | Various servohydraulic | 0.3 | 0.1 | 9 | Seawater (ASTM 1141) | 8–10 | Y | 447 |  |  | BM-A4
36 | S355 | S355G8+M EN-10225:01 BM | Y | BM | Fatigue crack growth rates for offshore wind monopile weldments in air and seawater: SLIC inter-laboratory test results | Mehmanparast, A.; Brennan, F.; Tavares, I. | 2017 | Cranfield University | 10.1016/j.matdes.2016.10.070 | dadN | Raw | Tensile crack propagation | C(T) | 50 | 16 | 1 | BS ISO 12108:2012 | Various servohydraulic | 2 | 0.1 | 10 | Air | Room | N | 447 |  |  | BM C2
37 | S355 | S355G8+M EN-10225:01 BM | Y | BM | Fatigue crack growth rates for offshore wind monopile weldments in air and seawater: SLIC inter-laboratory test results | Mehmanparast, A.; Brennan, F.; Tavares, I. | 2017 | Cranfield University | 10.1016/j.matdes.2016.10.070 | dadN | Raw | Tensile crack propagation | C(T) | 50 | 16 | 1 | BS ISO 12108:2012 | Various servohydraulic | 2 | 0.1 | 9 | Air | Room | N | 447 |  |  | BM A1
38 | S355 | S355G8+M EN-10225:01 BM | Y | BM | Fatigue crack growth rates for offshore wind monopile weldments in air and seawater: SLIC inter-laboratory test results | Mehmanparast, A.; Brennan, F.; Tavares, I. | 2017 | Cranfield University | 10.1016/j.matdes.2016.10.070 | dadN | Raw | Tensile crack propagation | C(T) | 50 | 16 | 1 | BS ISO 12108:2012 | Various servohydraulic | 2 | 0.1 | 6.7 | Air | Room | N | 447 |  |  | BM A2
39 | S355 | S355G8+M EN-10225:01 BM | Y | BM | Fatigue crack growth rates for offshore wind monopile weldments in air and seawater: SLIC inter-laboratory test results | Mehmanparast, A.; Brennan, F.; Tavares, I. | 2017 | Cranfield University | 10.1016/j.matdes.2016.10.070 | dadN | Raw | Tensile crack propagation | C(T) | 50 | 16 | 1 | BS ISO 12108:2012 | Various servohydraulic | 2 | 0.1 | 10 | Air | Room | N | 447 |  |  | BM B1
40 | S355 | S355G8+M EN-10225:01 BM | Y | BM | Fatigue crack growth rates for offshore wind monopile weldments in air and seawater: SLIC inter-laboratory test results | Mehmanparast, A.; Brennan, F.; Tavares, I. | 2017 | Cranfield University | 10.1016/j.matdes.2016.10.070 | dadN | Raw | Tensile crack propagation | C(T) | 50 | 16 | 1 | BS ISO 12108:2012 | Various servohydraulic | 2 | 0.1 | 10 | Air | Room | N | 447 |  |  | BM B2
41 | S355 | S355G8+M EN-10225:01 BM | Y | BM | Fatigue crack growth rates for offshore wind monopile weldments in air and seawater: SLIC inter-laboratory test results | Mehmanparast, A.; Brennan, F.; Tavares, I. | 2017 | Cranfield University | 10.1016/j.matdes.2016.10.070 | dadN | Raw | Tensile crack propagation | C(T) | 50 | 16 | 1 | BS ISO 12108:2012 | Various servohydraulic | 0.3 | 0.1 | 10 | Seawater (ASTM 1141) | 8–10 | Y | 447 |  |  | BM-B3
42 | S355 | S355G8+M EN-10225:01 BM | Y | BM | Fatigue crack growth rates for offshore wind monopile weldments in air and seawater: SLIC inter-laboratory test results | Mehmanparast, A.; Brennan, F.; Tavares, I. | 2017 | Cranfield University | 10.1016/j.matdes.2016.10.070 | dadN | Raw | Tensile crack propagation | C(T) | 50 | 16 | 1 | BS ISO 12108:2012 | Various servohydraulic | 0.3 | 0.1 | 10 | Seawater (ASTM 1141) | 8–10 | Y | 447 |  |  | BM-B4
43 | S355 | S355G8+M EN-10225:01 BM | Y | BM | Fatigue crack growth rates for offshore wind monopile weldments in air and seawater: SLIC inter-laboratory test results | Mehmanparast, A.; Brennan, F.; Tavares, I. | 2017 | Cranfield University | 10.1016/j.matdes.2016.10.070 | dadN | Raw | Tensile crack propagation | C(T) | 50 | 16 | 1 | BS ISO 12108:2012 | Various servohydraulic | 0.3 | 0.1 | 10 | Seawater (ASTM 1141) | 8–10 | Y | 447 |  |  | BM-C3
44 | S355 | S355G8+M EN-10225:01 BM | Y | BM | Fatigue crack growth rates for offshore wind monopile weldments in air and seawater: SLIC inter-laboratory test results | Mehmanparast, A.; Brennan, F.; Tavares, I. | 2017 | Cranfield University | 10.1016/j.matdes.2016.10.070 | dadN | Raw | Tensile crack propagation | C(T) | 50 | 16 | 1 | BS ISO 12108:2012 | Various servohydraulic | 0.3 | 0.1 | 10 | Seawater (ASTM 1141) | 8–10 | Y | 447 |  |  | BM-C4
45 | S355 | S355G8+M EN-10225:01 BM | Y | HAZ | Fatigue crack growth rates for offshore wind monopile weldments in air and seawater: SLIC inter-laboratory test results | Mehmanparast, A.; Brennan, F.; Tavares, I. | 2017 | Cranfield University | 10.1016/j.matdes.2016.10.070 | dadN | Raw | Tensile crack propagation | C(T) | 50 | 16 | 1 | BS ISO 12108:2012 | Various servohydraulic | 0.3 | 0.1 | 6.7 | Seawater (ASTM 1141) | 8–10 | Y | 447 |  |  | HAZ-A3
46 | S355 | S355G8+M EN-10225:01 BM | Y | HAZ | Fatigue crack growth rates for offshore wind monopile weldments in air and seawater: SLIC inter-laboratory test results | Mehmanparast, A.; Brennan, F.; Tavares, I. | 2017 | Cranfield University | 10.1016/j.matdes.2016.10.070 | dadN | Raw | Tensile crack propagation | C(T) | 50 | 16 | 1 | BS ISO 12108:2012 | Various servohydraulic | 0.3 | 0.1 | 9 | Seawater (ASTM 1141) | 8–10 | Y | 447 |  |  | HAZ-A4
47 | S355 | S355G8+M EN-10225:01 BM | Y | HAZ | Fatigue crack growth rates for offshore wind monopile weldments in air and seawater: SLIC inter-laboratory test results | Mehmanparast, A.; Brennan, F.; Tavares, I. | 2017 | Cranfield University | 10.1016/j.matdes.2016.10.070 | dadN | Raw | Tensile crack propagation | C(T) | 50 | 16 | 1 | BS ISO 12108:2012 | Various servohydraulic | 0.3 | 0.1 | 12 | Seawater (ASTM 1141) | 8–10 | Y | 447 |  |  | HAZ-B3
48 | S355 | S355G8+M EN-10225:01 BM | Y | HAZ | Fatigue crack growth rates for offshore wind monopile weldments in air and seawater: SLIC inter-laboratory test results | Mehmanparast, A.; Brennan, F.; Tavares, I. | 2017 | Cranfield University | 10.1016/j.matdes.2016.10.070 | dadN | Raw | Tensile crack propagation | C(T) | 50 | 16 | 1 | BS ISO 12108:2012 | Various servohydraulic | 0.3 | 0.1 | 10 | Seawater (ASTM 1141) | 8–10 | Y | 447 |  |  | HAZ-B4
49 | S355 | S355G8+M EN-10225:01 BM | Y | HAZ | Fatigue crack growth rates for offshore wind monopile weldments in air and seawater: SLIC inter-laboratory test results | Mehmanparast, A.; Brennan, F.; Tavares, I. | 2017 | Cranfield University | 10.1016/j.matdes.2016.10.070 | dadN | Raw | Tensile crack propagation | C(T) | 50 | 16 | 1 | BS ISO 12108:2012 | Various servohydraulic | 0.3 | 0.1 | 10 | Seawater (ASTM 1141) | 8–10 | Y | 447 |  |  | HAZ-C3
50 | S355 | S355G8+M EN-10225:01 BM | Y | HAZ | Fatigue crack growth rates for offshore wind monopile weldments in air and seawater: SLIC inter-laboratory test results | Mehmanparast, A.; Brennan, F.; Tavares, I. | 2017 | Cranfield University | 10.1016/j.matdes.2016.10.070 | dadN | Raw | Tensile crack propagation | C(T) | 50 | 16 | 1 | BS ISO 12108:2012 | Various servohydraulic | 0.3 | 0.1 | 10 | Seawater (ASTM 1141) | 8–10 | Y | 447 |  |  | HAZ-C4
51 | S355 | S355G8+M EN-10225:01 BM | Y | HAZ | Fatigue crack growth rates for offshore wind monopile weldments in air and seawater: SLIC inter-laboratory test results | Mehmanparast, A.; Brennan, F.; Tavares, I. | 2017 | Cranfield University | 10.1016/j.matdes.2016.10.070 | dadN | Raw | Tensile crack propagation | C(T) | 50 | 16 | 1 | BS ISO 12108:2012 | Various servohydraulic | 5 | 0.1 | 10 | Air | Room | N | 447 |  |  | C1
52 | S355 | S355G8+M EN-10225:01 BM | Y | HAZ | Fatigue crack growth rates for offshore wind monopile weldments in air and seawater: SLIC inter-laboratory test results | Mehmanparast, A.; Brennan, F.; Tavares, I. | 2017 | Cranfield University | 10.1016/j.matdes.2016.10.070 | dadN | Raw | Tensile crack propagation | C(T) | 50 | 16 | 1 | BS ISO 12108:2012 | Various servohydraulic | 5 | 0.1 | 10 | Air | Room | N | 447 |  |  | C2
53 | S355 | S355G8+M EN-10225:01 BM | Y | HAZ | Fatigue crack growth rates for offshore wind monopile weldments in air and seawater: SLIC inter-laboratory test results | Mehmanparast, A.; Brennan, F.; Tavares, I. | 2017 | Cranfield University | 10.1016/j.matdes.2016.10.070 | dadN | Raw | Tensile crack propagation | C(T) | 50 | 16 | 1 | BS ISO 12108:2012 | Various servohydraulic | 2 | 0.1 | 9 | Air | Room | N | 447 |  |  | A1
54 | S355 | S355G8+M EN-10225:01 BM | Y | HAZ | Fatigue crack growth rates for offshore wind monopile weldments in air and seawater: SLIC inter-laboratory test results | Mehmanparast, A.; Brennan, F.; Tavares, I. | 2017 | Cranfield University | 10.1016/j.matdes.2016.10.070 | dadN | Raw | Tensile crack propagation | C(T) | 50 | 16 | 1 | BS ISO 12108:2012 | Various servohydraulic | 2 | 0.1 | 9 | Air | Room | N | 447 |  |  | A2
55 | S355 | S355G8+M EN-10225:01 BM | Y | HAZ | Fatigue crack growth rates for offshore wind monopile weldments in air and seawater: SLIC inter-laboratory test results | Mehmanparast, A.; Brennan, F.; Tavares, I. | 2017 | Cranfield University | 10.1016/j.matdes.2016.10.070 | dadN | Raw | Tensile crack propagation | C(T) | 50 | 16 | 1 | BS ISO 12108:2012 | Various servohydraulic | 2 | 0.1 | 10 | Air | Room | N | 447 |  |  | B1
56 | S355 | S355G8+M EN-10225:01 BM | Y | HAZ | Fatigue crack growth rates for offshore wind monopile weldments in air and seawater: SLIC inter-laboratory test results | Mehmanparast, A.; Brennan, F.; Tavares, I. | 2017 | Cranfield University | 10.1016/j.matdes.2016.10.070 | dadN | Raw | Tensile crack propagation | C(T) | 50 | 16 | 1 | BS ISO 12108:2012 | Various servohydraulic | 2 | 0.1 | 10 | Air | Room | N | 447 |  |  | B2
57 | S355 | S355G10 + M EN-10225:01 | Y | BM | Materials selection for XL wind turbine support structures: A corrosion-fatigue perspective | Igwemezie, V; Mehmanparast, A; Kolios, A | 2018 | Cranfield University | 10.1016/j.marstruc.2018.06.008 | dadN | Graphical | Tensile crack propagation | C(T) | 50 | 16 | 1 | ASTM E647-15 | Instron 8801 100 kN | 0.3 | 0.1 | 9 | Seawater (ASTM 1141) | 7.5–8.2 | Y | 435 |  |  | Crack propagation perpendicular to rolling direction.
58 | S355 | S355G10 + M EN-10225:01 | Y | BM | Materials selection for XL wind turbine support structures: A corrosion-fatigue perspective | Igwemezie, V; Mehmanparast, A; Kolios, A | 2018 | Cranfield University | 10.1016/j.marstruc.2018.06.008 | dadN | Graphical | Tensile crack propagation | C(T) | 50 | 16 | 1 | ASTM E647-15 | Instron 8801 100 kN | 0.3 | 0.1 | 10 | Seawater (ASTM 1141) | 7.5–8.2 | Y | 435 |  |  | Crack propagation perpendicular to rolling direction.
59 | S355 | S355G10 + M EN-10225:01 | Y | BM | Materials selection for XL wind turbine support structures: A corrosion-fatigue perspective | Igwemezie, V; Mehmanparast, A; Kolios, A | 2018 | Cranfield University | 10.1016/j.marstruc.2018.06.008 | dadN | Graphical | Tensile crack propagation | C(T) | 50 | 16 | 1 | ASTM E647-15 | Instron 8801 100 kN | 0.3 | 0.1 | 12 | Seawater (ASTM 1141) |  | Y | 385
60 | S355 | S355G10 + M EN-10225:01 | Y | BM | Materials selection for XL wind turbine support structures: A corrosion-fatigue perspective | Igwemezie, V; Mehmanparast, A; Kolios, A | 2018 | Cranfield University | 10.1016/j.marstruc.2018.06.008 | dadN | Graphical | Tensile crack propagation | C(T) | 50 | 16 | 1 | ASTM E647-15 | Instron 8801 100 kN | 5 | 0.1 | 8 | Air |  | N | 385
61 | S355 | S355G10 + M EN-10225:01 | Y | BM | Materials selection for XL wind turbine support structures: A corrosion-fatigue perspective | Igwemezie, V; Mehmanparast, A; Kolios, A | 2018 | Cranfield University | 10.1016/j.marstruc.2018.06.008 | dadN | Graphical | Tensile crack propagation | C(T) | 50 | 16 | 1 | ASTM E647-15 | Instron 8801 100 kN | 5 | 0.1 | 9 | Air |  | N | 385
62 | S355 | S355G10 + M EN-10225:01 | Y | BM | Materials selection for XL wind turbine support structures: A corrosion-fatigue perspective | Igwemezie, V; Mehmanparast, A; Kolios, A | 2018 | Cranfield University | 10.1016/j.marstruc.2018.06.008 | dadN | Graphical | Tensile crack propagation | C(T) | 50 | 16 | 1 | ASTM E647-15 | Instron 8801 100 kN | 5 | 0.1 | 10 | Air |  | N | 385
63 | S355 | S355G10 + M EN-10225:01 | Y | BM | Materials selection for XL wind turbine support structures: A corrosion-fatigue perspective | Igwemezie, V; Mehmanparast, A; Kolios, A | 2018 | Cranfield University | 10.1016/j.marstruc.2018.06.008 | dadN | Graphical | Tensile crack propagation | C(T) | 50 | 16 | 1 | ASTM E647-15 | Instron 8801 100 kN | 4 | 0.1 | 10 | Air |  | N | 385
64 | S355 | S355G10 + M EN-10225:01 | Y | BM | Materials selection for XL wind turbine support structures: A corrosion-fatigue perspective | Igwemezie, V; Mehmanparast, A; Kolios, A | 2018 | Cranfield University | 10.1016/j.marstruc.2018.06.008 | dadN | Graphical | Tensile crack propagation | C(T) | 50 | 16 | 1 | ASTM E647-15 | Instron 8801 100 kN | 4 | 0.1 | 12 | Air |  | N | 385
65 | S355 | S355NL | N | BM | Fracture-mechanics based prediction of the fatigue strength of weldments. Material aspects | P. Kucharczyk, M. Madia, U. Zerbst, B. Schork | 2018 | Arbeitsgemeinschaft industrieller Forschungsvereinigungen | 10.1016/j.engfracmech.2017.09.010 | dadN | Graphical | 8 point bend test | SEN(B8) | 19 |  | 1 | ISO 12108 |  |  | -1 |  | Air |  | N | 378 |  |  | IBESS -1 Test 1. ΔK decreasing test
66 | S355 | S355NL | N | BM | Fracture-mechanics based prediction of the fatigue strength of weldments. Material aspects | P. Kucharczyk, M. Madia, U. Zerbst, B. Schork | 2018 | Arbeitsgemeinschaft industrieller Forschungsvereinigungen | 10.1016/j.engfracmech.2017.09.010 | dadN | Graphical | 8 point bend test | SEN(B8) | 19 |  | 1 | ISO 12108 |  |  | -0.5 |  | Air |  | N | 378 |  |  | IBESS -0.5 Test 1. ΔK decreasing test
67 | S355 | S355NL | N | BM | Fracture-mechanics based prediction of the fatigue strength of weldments. Material aspects | P. Kucharczyk, M. Madia, U. Zerbst, B. Schork | 2018 | Arbeitsgemeinschaft industrieller Forschungsvereinigungen | 10.1016/j.engfracmech.2017.09.010 | dadN | Graphical | 8 point bend test | SEN(B8) | 19 |  | 1 | ISO 12108 |  |  | 0 |  | Air |  | N | 378 |  |  | IBESS 0 Test 1. ΔK decreasing test
68 | S355 | S355NL | N | BM | Fracture-mechanics based prediction of the fatigue strength of weldments. Material aspects | P. Kucharczyk, M. Madia, U. Zerbst, B. Schork | 2018 | Arbeitsgemeinschaft industrieller Forschungsvereinigungen | 10.1016/j.engfracmech.2017.09.010 | dadN | Graphical | 8 point bend test | SEN(B8) | 19 |  | 1 | ISO 12108 |  |  | 0.1 |  | Air |  | N | 378 |  |  | IBESS 0.1 Test 1. ΔK decreasing test
69 | S355 | S355NL | N | BM | Fracture-mechanics based prediction of the fatigue strength of weldments. Material aspects | P. Kucharczyk, M. Madia, U. Zerbst, B. Schork | 2018 | Arbeitsgemeinschaft industrieller Forschungsvereinigungen | 10.1016/j.engfracmech.2017.09.010 | dadN | Graphical | 8 point bend test | SEN(B8) | 19 |  | 1 | ISO 12108 |  |  | 0.5 |  | Air |  | N | 378 |  |  | IBESS 0.5 Test 1. ΔK decreasing test
70 | S355 | S355NL | N | BM | Fracture-mechanics based prediction of the fatigue strength of weldments. Material aspects | P. Kucharczyk, M. Madia, U. Zerbst, B. Schork | 2018 | Arbeitsgemeinschaft industrieller Forschungsvereinigungen | 10.1016/j.engfracmech.2017.09.010 | dadN | Graphical | 8 point bend test | SEN(B8) | 19 |  | 1 | ISO 12108 |  |  | 0.7 |  | Air |  | N | 378 |  |  | IBESS 0.7. ΔK decreasing test
71 | S355 | S355NL | N | BM | Fracture-mechanics based prediction of the fatigue strength of weldments. Material aspects | P. Kucharczyk, M. Madia, U. Zerbst, B. Schork | 2018 | Arbeitsgemeinschaft industrieller Forschungsvereinigungen | 10.1016/j.engfracmech.2017.09.010 | dadN | Graphical | 8 point bend test | SEN(B8) | 19 |  | 1 |  |  |  | -1 |  | Air |  | N |  |  |  | IBESS -1 Test 2. ΔK decreasing test
72 | S355 | S355NL | N | BM | Fracture-mechanics based prediction of the fatigue strength of weldments. Material aspects | P. Kucharczyk, M. Madia, U. Zerbst, B. Schork | 2018 | Arbeitsgemeinschaft industrieller Forschungsvereinigungen | 10.1016/j.engfracmech.2017.09.010 | dadN | Graphical | 8 point bend test | SEN(B8) | 19 |  | 1 |  |  |  | -0.5 |  | Air |  | N |  |  |  | IBESS -0.5 Test 2. ΔK decreasing test
73 | S355 | S355NL | N | BM | Fracture-mechanics based prediction of the fatigue strength of weldments. Material aspects | P. Kucharczyk, M. Madia, U. Zerbst, B. Schork | 2018 | Arbeitsgemeinschaft industrieller Forschungsvereinigungen | 10.1016/j.engfracmech.2017.09.010 | dadN | Graphical | 8 point bend test | SEN(B8) | 19 |  | 1 |  |  |  | 0 |  | Air |  | N |  |  |  | IBESS 0 Test 2. ΔK decreasing test
74 | S355 | S355NL | N | BM | Fracture-mechanics based prediction of the fatigue strength of weldments. Material aspects | P. Kucharczyk, M. Madia, U. Zerbst, B. Schork | 2018 | Arbeitsgemeinschaft industrieller Forschungsvereinigungen | 10.1016/j.engfracmech.2017.09.010 | dadN | Graphical | 8 point bend test | SEN(B8) | 19 |  | 1 |  |  |  | 0 |  | Air |  | N |  |  |  | IBESS 0 Test 3. ΔK decreasing test
75 | S355 | S355NL | N | BM | Fracture-mechanics based prediction of the fatigue strength of weldments. Material aspects | P. Kucharczyk, M. Madia, U. Zerbst, B. Schork | 2018 | Arbeitsgemeinschaft industrieller Forschungsvereinigungen | 10.1016/j.engfracmech.2017.09.010 | dadN | Graphical | 8 point bend test | SEN(B8) | 19 |  | 1 |  |  |  | 0.5 |  | Air |  | N |  |  |  | IBESS 0.5 Test 2. ΔK decreasing test
76 | S690 | Weldox 700E S690QL EN 10025-6 | N | BM | Fatigue crack propagation limit curves for high strength steels based on two-stage relationship | Lukacs, Janos | 2019 | University of Miskolc | 10.1016/j.engfailanal.2019.05.012 | dadN | Graphical | 3PB crack propagation | SEN(B) | 26 | 13 | 12 | ASTM E647-15 | MTS electro-hydraulic |  | 0.1 |  | Air | Room | N | 791 | 836 | 17 | Quenched and tempered, BM T-L & L-T
77 | S690 | Weldox 700E S690QL EN 10025-6 | N | BM | Fatigue crack propagation limit curves for high strength steels based on two-stage relationship | Lukacs, Janos | 2019 | University of Miskolc | 10.1016/j.engfailanal.2019.05.012 | dadN | Graphical | 3PB crack propagation | SEN(B) | 13 |  | 6 | ASTM E647-15 | MTS electro-hydraulic |  | 0.1 |  | Air | Room | N | 791 | 836 | 17 | BM T-S
78 | S690 | Weldox 700E S690QL EN 10025-6 | N | WM | Fatigue crack propagation limit curves for high strength steels based on two-stage relationship | Lukacs, Janos | 2019 | University of Miskolc | 10.1016/j.engfailanal.2019.05.012 | dadN | Graphical | 3PB crack propagation | SEN(B) | 26 | 13 | 6 | ASTM E647-15 | MTS electro-hydraulic |  | 0.1 |  | Air | Room | N |  |  |  | LW 21W
79 | S690 | Weldox 700E S690QL EN 10025-6 | N | WM | Fatigue crack propagation limit curves for high strength steels based on two-stage relationship | Lukacs, Janos | 2019 | University of Miskolc | 10.1016/j.engfailanal.2019.05.012 | dadN | Graphical | 3PB crack propagation | SEN(B) | 13 |  | 6 | ASTM E647-15 | MTS electro-hydraulic |  | 0.1 |  | Air | Room | N |  |  |  | CW 23W
80 | S960 | Weldox 960E S960QL EN 10025-6 | N | BM | Fatigue crack propagation limit curves for high strength steels based on two-stage relationship | Lukacs, Janos | 2019 | University of Miskolc | 10.1016/j.engfailanal.2019.05.012 | dadN | Graphical | 3PB crack propagation | SEN(B) | 26 | 13 | 5 | ASTM E647-15 | MTS electro-hydraulic |  | 0.1 |  | Air | Room | N | 1007 | 1045 | 16 | Quenched and tempered BM T-L
81 | S960 | Weldox 960E S960QL EN 10025-6 | N | BM | Fatigue crack propagation limit curves for high strength steels based on two-stage relationship | Lukacs, Janos | 2019 | University of Miskolc | 10.1016/j.engfailanal.2019.05.012 | dadN | Graphical | 3PB crack propagation | SEN(B) | 13 |  | 10 | ASTM E647-15 | MTS electro-hydraulic |  | 0.1 |  | Air | Room | N | 1007 | 1045 | 16 | BM T-S & L-S
82 | S960 | Weldox 960E S960QL EN 10025-6 | N | WM | Fatigue crack propagation limit curves for high strength steels based on two-stage relationship | Lukacs, Janos | 2019 | University of Miskolc | 10.1016/j.engfailanal.2019.05.012 | dadN | Graphical | 3PB crack propagation | SEN(B) | 28 | 14 | 8 | ASTM E647-15 | MTS electro-hydraulic |  | 0.1 |  | Air | Room | N |  |  |  | LW 21
83 | S960 | Weldox 960E S960QL EN 10025-6 | N | WM | Fatigue crack propagation limit curves for high strength steels based on two-stage relationship | Lukacs, Janos | 2019 | University of Miskolc | 10.1016/j.engfailanal.2019.05.012 | dadN | Graphical | 3PB crack propagation | SEN(B) | 18 |  | 7 | ASTM E647-15 | MTS electro-hydraulic |  | 0.1 |  | Air | Room | N |  |  |  | CW 23
84 | S960 | Alform 960M S960QL EN 10025-6 | N | BM | Fatigue crack propagation limit curves for high strength steels based on two-stage relationship | Lukacs, Janos | 2019 | University of Miskolc | 10.1016/j.engfailanal.2019.05.012 | dadN | Graphical | 3PB crack propagation | SEN(B) | 26 | 13 | 11 | ASTM E647-15 | MTS electro-hydraulic |  | 0.1 |  | Air | Room | N | 1051 | 1058 | 16.9 | Thermomechanically rolled BM T-L & L-T
85 | S960 | Alform 960M S960QL EN 10025-6 | N | BM | Fatigue crack propagation limit curves for high strength steels based on two-stage relationship | Lukacs, Janos | 2019 | University of Miskolc | 10.1016/j.engfailanal.2019.05.012 | dadN | Graphical | 3PB crack propagation | SEN(B) | 13 |  | 6 | ASTM E647-15 | MTS electro-hydraulic |  | 0.1 |  | Air | Room | N | 1051 | 1058 | 16.9 | BM T-S
86 | S960 | Alform 960M S960QL EN 10025-6 | N | WM | Fatigue crack propagation limit curves for high strength steels based on two-stage relationship | Lukacs, Janos | 2019 | University of Miskolc | 10.1016/j.engfailanal.2019.05.012 | dadN | Graphical | 3PB crack propagation | SEN(B) | 26 | 13 | 6 | ASTM E647-15 | MTS electro-hydraulic |  | 0.1 |  | Air | Room | N |  |  |  | LW 21
87 | S960 | Alform 960M S960QL EN 10025-6 | N | WM | Fatigue crack propagation limit curves for high strength steels based on two-stage relationship | Lukacs, Janos | 2019 | University of Miskolc | 10.1016/j.engfailanal.2019.05.012 | dadN | Graphical | 3PB crack propagation | SEN(B) | 13 |  | 6 | ASTM E647-15 | MTS electro-hydraulic |  | 0.1 |  | Air | Room | N |  |  |  | CW 23
88 | S355 | S355G10 + M EN-10225:01 | Y | BM | Critical assessment of the fatigue crack growth rate sensitivity to material microstructure in ferrite-pearlite steels in air and marine environment | Igwemezie, V; Mehmanparast, A | 2019 | Cranfield University | 10.1016/j.msea.2019.03.093 | dadN | Graphical | Tensile crack propagation | C(T) | 50 | 16 | 1 | ASM E647 and BS EN ISO 11782-2:2008 |  | 0.3 | 0.1 | 8 | Seawater (ASTM 1141) | 7.5-8.2 | Y | 435
89 | S355 | S355J2+N EN10025-2:2004 | N | BM | Effects of structural steels microstructure and waveform on corrosion-fatigue behaviour of offshore wind turbine foundations. | Igwemezie, Victor | 2019 | Cranfield University | https://dspace.lib.cranfield.ac.uk/handle/1826/18268 | dadN | Graphical | Tensile crack propagation | C(T) | 50 | 16 | 1 | ASM E647 and BS EN ISO 11782-2:2008 |  | 5 | 0.1 | 10 | Air |  | N | 385
90 | S355 | S355G8+M EN-10225:01 BM | Y | BM | Effects of structural steels microstructure and waveform on corrosion-fatigue behaviour of offshore wind turbine foundations. | Igwemezie, Victor | 2019 | Cranfield University | https://dspace.lib.cranfield.ac.uk/handle/1826/18268 | dadN | Graphical | Tensile crack propagation | C(T) | 50 | 16 | 1 | ASM E647 and BS EN ISO 11782-2:2008 |  | 5 | 0.1 | 10 | Air |  | N | 447
91 | S355 | S355 J2 EN 10025-2:2004 | N | BM | Comparison of fatigue crack propagation behaviour in two steel grades S235, S355 and a steel from old crane way | Seitl, S; Pokorny, P; Miarka, P; Klusák, J; Kala, Z; Kunz, L | 2020 | Czech Academy of Sciences; Institute of Physics of Materials of the Czech Academy of Sciences; Brno University of Technology | 10.1051/matecconf/202031000034 | dadN | Graphical | Tensile crack propagation | C(T) | 50 | 10 | 1 | ASTM E-647 | Amsler 2 HFP |  | 0.1 |  | Air | 23 | N | 381.94 | 554.41 | 34.22 | Data overlapping. Max load 20 kN. 50% Humidity. Notch perpendicular to rolling direction. No stated quantity, assumed 1 per material.
92 | S355 | S355J2+N EN10025-2:2004 | N | BM | Waveform and frequency effects on corrosion-fatigue crack growth behaviour in modern marine steels | Igwemezie, V; Mehmanparast, A | 2020 | Cranfield University | 10.1016/j.ijfatigue.2020.105484 | dadN | Graphical | Tensile crack propagation | C(T) | 50 | 16 | 1 | ASM E647 and BS EN ISO 11782-2:2008 |  | 0.2 | 0.1 | 10 | Seawater (ASTM 1141) | 7.5-8.2 | Y | 385
93 | S355 | S355J2+N EN10025-2:2004 | N | BM | Waveform and frequency effects on corrosion-fatigue crack growth behaviour in modern marine steels | Igwemezie, V; Mehmanparast, A | 2020 | Cranfield University | 10.1016/j.ijfatigue.2020.105484 | dadN | Graphical | Tensile crack propagation | C(T) | 50 | 16 | 1 | ASM E647 and BS EN ISO 11782-2:2008 |  | 0.2 | 0.1 | 10 | Seawater (ASTM 1141) | 7.5-8.2 | Y | 385 |  |  | Waveform: trap (max hold)
94 | S355 | S355G8+M EN-10225:01 BM | Y | BM | Waveform and frequency effects on corrosion-fatigue crack growth behaviour in modern marine steels | Igwemezie, V; Mehmanparast, A | 2020 | Cranfield University | 10.1016/j.ijfatigue.2020.105484 | dadN | Graphical | Tensile crack propagation | C(T) | 50 | 16 | 1 | ASM E647 and BS EN ISO 11782-2:2008 |  | 0.2 | 0.1 | 10 | Seawater (ASTM 1141) | 7.5-8.2 | Y | 447 |  |  | Waveform: trap (max hold)
95 | S355 | S355G10 + M EN-10225:01 | Y | BM | Waveform and frequency effects on corrosion-fatigue crack growth behaviour in modern marine steels | Igwemezie, V; Mehmanparast, A | 2020 | Cranfield University | 10.1016/j.ijfatigue.2020.105484 | dadN | Graphical | Tensile crack propagation | C(T) | 50 | 16 | 1 | ASM E647 and BS EN ISO 11782-2:2008 |  | 0.2 | 0.1 | 10 | Seawater (ASTM 1141) | 7.5-8.2 | Y | 435
96 | S355 | S355G10 + M EN-10225:01 | Y | BM | Waveform and frequency effects on corrosion-fatigue crack growth behaviour in modern marine steels | Igwemezie, V; Mehmanparast, A | 2020 | Cranfield University | 10.1016/j.ijfatigue.2020.105484 | dadN | Graphical | Tensile crack propagation | C(T) | 50 | 16 | 1 | ASM E647 and BS EN ISO 11782-2:2008 |  | 0.2 | 0.1 | 10 | Seawater (ASTM 1141) | 7.5-8.2 | Y | 435 |  |  | Waveform: trap (max hold)
97 | S355 | S355G10 + M EN-10225:01 | Y | BM | Waveform and frequency effects on corrosion-fatigue crack growth behaviour in modern marine steels | Igwemezie, V; Mehmanparast, A | 2020 | Cranfield University | 10.1016/j.ijfatigue.2020.105484 | dadN | Graphical | Tensile crack propagation | C(T) | 50 | 16 | 1 | ASM E647 and BS EN ISO 11782-2:2008 |  | 0.3 | 0.1 | 10 | Seawater (ASTM 1141) | 7.5-8.2 | Y | 435
98 | S355 | S355G10 + M EN-10225:01 | Y | BM | Waveform and frequency effects on corrosion-fatigue crack growth behaviour in modern marine steels | Igwemezie, V; Mehmanparast, A | 2020 | Cranfield University | 10.1016/j.ijfatigue.2020.105484 | dadN | Graphical | Tensile crack propagation | C(T) | 50 | 16 | 1 | ASM E647 and BS EN ISO 11782-2:2008 |  | 0.3 | 0.1 | 10 | Seawater (ASTM 1141) | 7.5-8.2 | Y | 435 |  |  | Waveform: trap (max hold)
99 | S355 | S355G10 + M EN-10225:01 | Y | BM | Waveform and frequency effects on corrosion-fatigue crack growth behaviour in modern marine steels | Igwemezie, V; Mehmanparast, A | 2020 | Cranfield University | 10.1016/j.ijfatigue.2020.105484 | dadN | Graphical | Tensile crack propagation | C(T) | 50 | 16 | 1 | ASM E647 and BS EN ISO 11782-2:2008 |  | 0.5 | 0.1 | 10 | Seawater (ASTM 1141) | 7.5-8.2 | Y | 435
100 | S355 | S355G10 + M EN-10225:01 | Y | BM | Waveform and frequency effects on corrosion-fatigue crack growth behaviour in modern marine steels | Igwemezie, V; Mehmanparast, A | 2020 | Cranfield University | 10.1016/j.ijfatigue.2020.105484 | dadN | Graphical | Tensile crack propagation | C(T) | 50 | 16 | 1 | ASM E647 and BS EN ISO 11782-2:2008 |  | 0.5 | 0.1 | 10 | Seawater (ASTM 1141) | 7.5-8.2 | Y | 435 |  |  | Waveform: trap (max hold)
101 | S355 | S355G10 + M EN-10225:01 | Y | BM | Waveform and frequency effects on corrosion-fatigue crack growth behaviour in modern marine steels | Igwemezie, V; Mehmanparast, A | 2020 | Cranfield University | 10.1016/j.ijfatigue.2020.105484 | dadN | Graphical | Tensile crack propagation | C(T) | 50 | 16 | 1 | ASM E647 and BS EN ISO 11782-2:2008 |  | 0.2 | 0.1 | 9 | Seawater (ASTM 1141) | 7.5-8.2 | Y | 435
102 | S355 | S355G10 + M EN-10225:01 | Y | BM | Waveform and frequency effects on corrosion-fatigue crack growth behaviour in modern marine steels | Igwemezie, V; Mehmanparast, A | 2020 | Cranfield University | 10.1016/j.ijfatigue.2020.105484 | dadN | Graphical | Tensile crack propagation | C(T) | 50 | 16 | 1 | ASM E647 and BS EN ISO 11782-2:2008 |  | 0.2 | 0.1 | 9 | Seawater (ASTM 1141) | 7.5-8.2 | Y | 435 |  |  | Waveform: trap (max hold)
103 | S355 | S355G10 + M EN-10225:01 | Y | BM | Waveform and frequency effects on corrosion-fatigue crack growth behaviour in modern marine steels | Igwemezie, V; Mehmanparast, A | 2020 | Cranfield University | 10.1016/j.ijfatigue.2020.105484 | dadN | Graphical | Tensile crack propagation | C(T) | 50 | 16 | 1 | ASM E647 and BS EN ISO 11782-2:2008 |  | 0.3 | 0.1 | 9 | Seawater (ASTM 1141) | 7.5-8.2 | Y | 435
104 | S355 | S355G10 + M EN-10225:01 | Y | BM | Waveform and frequency effects on corrosion-fatigue crack growth behaviour in modern marine steels | Igwemezie, V; Mehmanparast, A | 2020 | Cranfield University | 10.1016/j.ijfatigue.2020.105484 | dadN | Graphical | Tensile crack propagation | C(T) | 50 | 16 | 1 | ASM E647 and BS EN ISO 11782-2:2008 |  | 0.3 | 0.1 | 9 | Seawater (ASTM 1141) | 7.5-8.2 | Y | 435 |  |  | Waveform: trap (max hold)
105 | S355 | S355G10 + M EN-10225:01 | Y | BM | Waveform and frequency effects on corrosion-fatigue crack growth behaviour in modern marine steels | Igwemezie, V; Mehmanparast, A | 2020 | Cranfield University | 10.1016/j.ijfatigue.2020.105484 | dadN | Graphical | Tensile crack propagation | C(T) | 50 | 16 | 1 | ASM E647 and BS EN ISO 11782-2:2008 |  | 0.5 | 0.1 | 9 | Seawater (ASTM 1141) | 7.5-8.2 | Y | 435
106 | S355 | S355G10 + M EN-10225:01 | Y | BM | Waveform and frequency effects on corrosion-fatigue crack growth behaviour in modern marine steels | Igwemezie, V; Mehmanparast, A | 2020 | Cranfield University | 10.1016/j.ijfatigue.2020.105484 | dadN | Graphical | Tensile crack propagation | C(T) | 50 | 16 | 1 | ASM E647 and BS EN ISO 11782-2:2008 |  | 0.5 | 0.1 | 9 | Seawater (ASTM 1141) | 7.5-8.2 | Y | 435 |  |  | Waveform: trap (max hold)
107 | S355 | S355G10 + M EN-10225:01 | Y | HAZ | Crack growth direction effects on corrosion-fatigue behaviour of offshore wind turbine steel weldments | Jacob, Anais; Mehmanparast, Ali | 2020 | Cranfield University | 10.1016/j.marstruc.2020.102881 | dadN | Graphical | Tensile crack propagation | C(T) | 50 | 16 | 1 | ASTM E647 |  | 0.3 | 0.1 | 10 | Seawater (ASTM 1141) |  | Y | 469 |  |  | Orientation 0 degrees, inner to outer surface crack growth
108 | S355 | S355G10 + M EN-10225:01 | Y | HAZ | Crack growth direction effects on corrosion-fatigue behaviour of offshore wind turbine steel weldments | Jacob, Anais; Mehmanparast, Ali | 2020 | Cranfield University | 10.1016/j.marstruc.2020.102881 | dadN | Graphical | Tensile crack propagation | C(T) | 50 | 16 | 1 | ASTM E647 |  | 0.3 | 0.1 | 10 | Seawater (ASTM 1141) |  | Y | 469 |  |  | Orientation 0 degrees, inner to outer surface crack growth
109 | S355 | S355G10 + M EN-10225:01 | Y | HAZ | Crack growth direction effects on corrosion-fatigue behaviour of offshore wind turbine steel weldments | Jacob, Anais; Mehmanparast, Ali | 2020 | Cranfield University | 10.1016/j.marstruc.2020.102881 | dadN | Graphical | Tensile crack propagation | C(T) | 50 | 16 | 1 | ASTM E647 |  | 0.3 | 0.1 | 10 | Seawater (ASTM 1141) |  | Y | 469 |  |  | Orientation 180 degrees, outer to inner surface crack growth
110 | S355 | S355G10 + M EN-10225:01 | Y | HAZ | Crack growth direction effects on corrosion-fatigue behaviour of offshore wind turbine steel weldments | Jacob, Anais; Mehmanparast, Ali | 2020 | Cranfield University | 10.1016/j.marstruc.2020.102881 | dadN | Graphical | Tensile crack propagation | C(T) | 50 | 16 | 1 | ASTM E647 |  | 0.3 | 0.1 | 10 | Seawater (ASTM 1141) |  | Y | 469 |  |  | Orientation 180 degrees, outer to inner surface crack growth
111 | S355 | S355G10 + M EN-10225:01 | Y | HAZ | Crack growth direction effects on corrosion-fatigue behaviour of offshore wind turbine steel weldments | Jacob, Anais; Mehmanparast, Ali | 2020 | Cranfield University | 10.1016/j.marstruc.2020.102881 | dadN | Graphical | Tensile crack propagation | C(T) | 50 | 16 | 1 | ASTM E647 |  | 0.3 | 0.1 | 10 | Air |  | N | 469 |  |  | Orientation 180 degrees, inner to outer surface crack growth HAZ 1
112 | S355 | S355G10 + M EN-10225:01 | Y | HAZ | Crack growth direction effects on corrosion-fatigue behaviour of offshore wind turbine steel weldments | Jacob, Anais; Mehmanparast, Ali | 2020 | Cranfield University | 10.1016/j.marstruc.2020.102881 | dadN | Graphical | Tensile crack propagation | C(T) | 50 | 16 | 1 | ASTM E647 |  | 0.3 | 0.1 | 10 | Air |  | N | 469 |  |  | Orientation 180 degrees, inner to outer surface crack growth HAZ 2
113 | S355 | S355G10 + M EN-10225:01 | Y | HAZ | Crack growth direction effects on corrosion-fatigue behaviour of offshore wind turbine steel weldments | Jacob, Anais; Mehmanparast, Ali | 2020 | Cranfield University | 10.1016/j.marstruc.2020.102881 | dadN | Graphical | Tensile crack propagation | C(T) | 50 | 16 | 1 | ASTM E647 |  | 0.3 | 0.1 | 10 | Air |  | N | 455 |  |  | Orientation 180 degrees, inner to outer surface crack growth HAZ 3
114 | S355 | S355G10 + M EN-10225:01 | Y | HAZ | Crack growth direction effects on corrosion-fatigue behaviour of offshore wind turbine steel weldments | Jacob, Anais; Mehmanparast, Ali | 2020 | Cranfield University | 10.1016/j.marstruc.2020.102881 | dadN | Graphical | Tensile crack propagation | C(T) | 50 | 16 | 1 | ASTM E647 |  | 0.3 | 0.1 | 10 | Air |  | N | 455 |  |  | Orientation 0 degrees, inner to outer surface crack growth HAZ 4
115 | S355 | S355G10 + M EN-10225:01 | Y | HAZ | Crack growth direction effects on corrosion-fatigue behaviour of offshore wind turbine steel weldments | Jacob, Anais; Mehmanparast, Ali | 2020 | Cranfield University | 10.1016/j.marstruc.2020.102881 | dadN | Graphical | Tensile crack propagation | C(T) | 50 | 16 | 1 | ASTM E647 |  | 0.3 | 0.1 | 10 | Air |  | N | 455 |  |  | Orientation 0 degrees, inner to outer surface crack growth HAZ 5
116 | S355 | S355G10 + M EN-10225:01 | Y | HAZ | Crack growth direction effects on corrosion-fatigue behaviour of offshore wind turbine steel weldments | Jacob, Anais; Mehmanparast, Ali | 2020 | Cranfield University | 10.1016/j.marstruc.2020.102881 | dadN | Graphical | Tensile crack propagation | C(T) | 50 | 16 | 1 | ASTM E647 |  | 0.3 | 0.1 | 10 | Air |  | N | 455 |  |  | Orientation 0 degrees, inner to outer surface crack growth HAZ 6
117 | S700 | S700 | N | BM | Experimental study on the fatigue crack growth rates of welded ultra-high strength steel plates | Moe, Y. A.; Hasib, M. T.; Paul, M. J.; Amraei, M.; Ahola, A.; Kruzic, J.; Heidarpour, A.; Zhao, X. L. | 2023 | University of New South Wales Sydney; University of New South Wales Sydney; University of Turku; Lappeenranta-Lahti University of Technology LUT; Monash University; Hong Kong Polytechnic University | 10.1177/13694332231180372 | dadN | Graphical | Tensile crack propagation | C(T) | 25 | 4 | 1 | ASTM E647 | Instron 8872 servo-hydraulic | 60 | 0.1 |  | Air | Room | N | 759 | 820 | 16.5
118 | S960 | S960 | N | BM | Experimental study on the fatigue crack growth rates of welded ultra-high strength steel plates | Moe, Y. A.; Hasib, M. T.; Paul, M. J.; Amraei, M.; Ahola, A.; Kruzic, J.; Heidarpour, A.; Zhao, X. L. | 2023 | University of New South Wales Sydney; University of New South Wales Sydney; University of Turku; Lappeenranta-Lahti University of Technology LUT; Monash University; Hong Kong Polytechnic University | 10.1177/13694332231180372 | dadN | Graphical | Tensile crack propagation | C(T) | 25 | 4 | 1 | ASTM E647 | Instron 8872 servo-hydraulic | 60 | 0.1 |  | Air | Room | N | 1038 | 1113 | 4.8
119 | S1100 | S1100 | N | BM | Experimental study on the fatigue crack growth rates of welded ultra-high strength steel plates | Moe, Y. A.; Hasib, M. T.; Paul, M. J.; Amraei, M.; Ahola, A.; Kruzic, J.; Heidarpour, A.; Zhao, X. L. | 2023 | University of New South Wales Sydney; University of New South Wales Sydney; University of Turku; Lappeenranta-Lahti University of Technology LUT; Monash University; Hong Kong Polytechnic University | 10.1177/13694332231180372 | dadN | Graphical | Tensile crack propagation | C(T) | 25 | 4 | 1 | ASTM E647 | Instron 8872 servo-hydraulic | 60 | 0.1 |  | Air | Room | N | 1117 | 1140 | 9.3
120 | S700 | S700 | N | WM | Experimental study on the fatigue crack growth rates of welded ultra-high strength steel plates | Moe, Y. A.; Hasib, M. T.; Paul, M. J.; Amraei, M.; Ahola, A.; Kruzic, J.; Heidarpour, A.; Zhao, X. L. | 2023 | University of New South Wales Sydney; University of New South Wales Sydney; University of Turku; Lappeenranta-Lahti University of Technology LUT; Monash University; Hong Kong Polytechnic University | 10.1177/13694332231180372 | dadN | Graphical | Tensile crack propagation | C(T) | 25 | 4 | 1 | ASTM E647 | Instron 8872 servo-hydraulic | 60 | 0.1 |  | Air | Room | N | 753 | 787 | 4.2 | Gas welded with OK Aristorod 69 wire. No subgrade provided.
121 | S960 | S960 | N | WM | Experimental study on the fatigue crack growth rates of welded ultra-high strength steel plates | Moe, Y. A.; Hasib, M. T.; Paul, M. J.; Amraei, M.; Ahola, A.; Kruzic, J.; Heidarpour, A.; Zhao, X. L. | 2023 | University of New South Wales Sydney; University of New South Wales Sydney; University of Turku; Lappeenranta-Lahti University of Technology LUT; Monash University; Hong Kong Polytechnic University | 10.1177/13694332231180372 | dadN | Graphical | Tensile crack propagation | C(T) | 25 | 4 | 1 | ASTM E647 | Instron 8872 servo-hydraulic | 60 | 0.1 |  | Air | Room | N | 911 | 922 | 1.4 | Gas welded with Union X 96 wire. No subgrade provided.
122 | S1100 | S1100 | N | WM | Experimental study on the fatigue crack growth rates of welded ultra-high strength steel plates | Moe, Y. A.; Hasib, M. T.; Paul, M. J.; Amraei, M.; Ahola, A.; Kruzic, J.; Heidarpour, A.; Zhao, X. L. | 2023 | University of New South Wales Sydney; University of New South Wales Sydney; University of Turku; Lappeenranta-Lahti University of Technology LUT; Monash University; Hong Kong Polytechnic University | 10.1177/13694332231180372 | dadN | Graphical | Tensile crack propagation | C(T) | 25 | 4 | 1 | ASTM E647 | Instron 8872 servo-hydraulic | 60 | 0.1 |  | Air | Room | N | 1112 | 1144 | 8.1 | Gas welded with Union X 96 wire. No subgrade provided.
123 | S700 | S700 | N | WM | Experimental study on the fatigue crack growth rates of welded ultra-high strength steel plates | Moe, Y. A.; Hasib, M. T.; Paul, M. J.; Amraei, M.; Ahola, A.; Kruzic, J.; Heidarpour, A.; Zhao, X. L. | 2023 | University of New South Wales Sydney; University of New South Wales Sydney; University of Turku; Lappeenranta-Lahti University of Technology LUT; Monash University; Hong Kong Polytechnic University | 10.1177/13694332231180372 | dadN | Graphical | Tensile crack propagation | C(T) | 25 | 4 | 1 | ASTM E647 | Instron 8872 servo-hydraulic | 60 | 0.1 |  | Air | Room | N | 763 | 826 | 15.7 | Laser welded with OK Aristorod 69 wire. No subgrade provided.
124 | S960 | S960 | N | WM | Experimental study on the fatigue crack growth rates of welded ultra-high strength steel plates | Moe, Y. A.; Hasib, M. T.; Paul, M. J.; Amraei, M.; Ahola, A.; Kruzic, J.; Heidarpour, A.; Zhao, X. L. | 2023 | University of New South Wales Sydney; University of New South Wales Sydney; University of Turku; Lappeenranta-Lahti University of Technology LUT; Monash University; Hong Kong Polytechnic University | 10.1177/13694332231180372 | dadN | Graphical | Tensile crack propagation | C(T) | 25 | 4 | 1 | ASTM E647 | Instron 8872 servo-hydraulic | 60 | 0.1 |  | Air | Room | N | 1013 | 1077 | 3 | Laser welded with Union X 96 wire. No subgrade provided.
125 | S1100 | S1100 | N | WM | Experimental study on the fatigue crack growth rates of welded ultra-high strength steel plates | Moe, Y. A.; Hasib, M. T.; Paul, M. J.; Amraei, M.; Ahola, A.; Kruzic, J.; Heidarpour, A.; Zhao, X. L. | 2023 | University of New South Wales Sydney; University of New South Wales Sydney; University of Turku; Lappeenranta-Lahti University of Technology LUT; Monash University; Hong Kong Polytechnic University | 10.1177/13694332231180372 | dadN | Graphical | Tensile crack propagation | C(T) | 25 | 4 | 1 | ASTM E647 | Instron 8872 servo-hydraulic | 60 | 0.1 |  | Air | Room | N | 1112 | 1143 | 8.4 | Laser welded with Union X 96 wire. No subgrade provided.
126 | S700 | S700 | N | HAZ | Experimental study on the fatigue crack growth rates of welded ultra-high strength steel plates | Moe, Y. A.; Hasib, M. T.; Paul, M. J.; Amraei, M.; Ahola, A.; Kruzic, J.; Heidarpour, A.; Zhao, X. L. | 2023 | University of New South Wales Sydney; University of New South Wales Sydney; University of Turku; Lappeenranta-Lahti University of Technology LUT; Monash University; Hong Kong Polytechnic University | 10.1177/13694332231180372 | dadN | Graphical | Tensile crack propagation | C(T) | 25 | 4 | 1 | ASTM E647 | Instron 8872 servo-hydraulic | 60 | 0.1 |  | Air | Room | N |  |  |  | Gas welded with OK Aristorod 69 wire. No subgrade provided.
127 | S960 | S960 | N | HAZ | Experimental study on the fatigue crack growth rates of welded ultra-high strength steel plates | Moe, Y. A.; Hasib, M. T.; Paul, M. J.; Amraei, M.; Ahola, A.; Kruzic, J.; Heidarpour, A.; Zhao, X. L. | 2023 | University of New South Wales Sydney; University of New South Wales Sydney; University of Turku; Lappeenranta-Lahti University of Technology LUT; Monash University; Hong Kong Polytechnic University | 10.1177/13694332231180372 | dadN | Graphical | Tensile crack propagation | C(T) | 25 | 4 | 1 | ASTM E647 | Instron 8872 servo-hydraulic | 60 | 0.1 |  | Air | Room | N |  |  |  | Gas welded with Union X 96 wire. No subgrade provided.
128 | S1100 | S1100 | N | HAZ | Experimental study on the fatigue crack growth rates of welded ultra-high strength steel plates | Moe, Y. A.; Hasib, M. T.; Paul, M. J.; Amraei, M.; Ahola, A.; Kruzic, J.; Heidarpour, A.; Zhao, X. L. | 2023 | University of New South Wales Sydney; University of New South Wales Sydney; University of Turku; Lappeenranta-Lahti University of Technology LUT; Monash University; Hong Kong Polytechnic University | 10.1177/13694332231180372 | dadN | Graphical | Tensile crack propagation | C(T) | 25 | 4 | 1 | ASTM E647 | Instron 8872 servo-hydraulic | 60 | 0.1 |  | Air | Room | N |  |  |  | Gas welded with Union X 96 wire. No subgrade provided.
129 | S700 | S700 | N | HAZ | Experimental study on the fatigue crack growth rates of welded ultra-high strength steel plates | Moe, Y. A.; Hasib, M. T.; Paul, M. J.; Amraei, M.; Ahola, A.; Kruzic, J.; Heidarpour, A.; Zhao, X. L. | 2023 | University of New South Wales Sydney; University of New South Wales Sydney; University of Turku; Lappeenranta-Lahti University of Technology LUT; Monash University; Hong Kong Polytechnic University | 10.1177/13694332231180372 | dadN | Graphical | Tensile crack propagation | C(T) | 25 | 4 | 1 | ASTM E647 | Instron 8872 servo-hydraulic | 60 | 0.1 |  | Air | Room | N |  |  |  | Laser welded with OK Aristorod 69 wire. No subgrade provided.
130 | S960 | S960 | N | HAZ | Experimental study on the fatigue crack growth rates of welded ultra-high strength steel plates | Moe, Y. A.; Hasib, M. T.; Paul, M. J.; Amraei, M.; Ahola, A.; Kruzic, J.; Heidarpour, A.; Zhao, X. L. | 2023 | University of New South Wales Sydney; University of New South Wales Sydney; University of Turku; Lappeenranta-Lahti University of Technology LUT; Monash University; Hong Kong Polytechnic University | 10.1177/13694332231180372 | dadN | Graphical | Tensile crack propagation | C(T) | 25 | 4 | 1 | ASTM E647 | Instron 8872 servo-hydraulic | 60 | 0.1 |  | Air | Room | N |  |  |  | Laser welded with Union X 96 wire. No subgrade provided.
131 | S1100 | S1100 | N | HAZ | Experimental study on the fatigue crack growth rates of welded ultra-high strength steel plates | Moe, Y. A.; Hasib, M. T.; Paul, M. J.; Amraei, M.; Ahola, A.; Kruzic, J.; Heidarpour, A.; Zhao, X. L. | 2023 | University of New South Wales Sydney; University of New South Wales Sydney; University of Turku; Lappeenranta-Lahti University of Technology LUT; Monash University; Hong Kong Polytechnic University | 10.1177/13694332231180372 | dadN | Graphical | Tensile crack propagation | C(T) | 25 | 4 | 1 | ASTM E647 | Instron 8872 servo-hydraulic | 60 | 0.1 |  | Air | Room | N |  |  |  | Laser welded with Union X 96 wire. No subgrade provided.
132 | S355 | S355G10 + M EN-10225:01 | Y | BM | Development of a new approach for corrosion-fatigue analysis of offshore steel structures | Ryan, Helen; Mehmanparast, Ali | 2023 | Cranfield University | 10.1016/j.mechmat.2022.104526 | dadN | Graphical | Tensile crack propagation | C(T) | 50 | 16 | 1 | ASTM E647 |  | 0.2 | 0.1 | 9 | Seawater (ASTM 1141) | 7.5 - 8.2 | Y | 455 |  |  | Assumed that deltaK in original publication erroneously given in mm/cycle instead of m/cycle.
133 | S355 | S355G10 + M EN-10225:01 | Y | BM | Development of a new approach for corrosion-fatigue analysis of offshore steel structures | Ryan, Helen; Mehmanparast, Ali | 2023 | Cranfield University | 10.1016/j.mechmat.2022.104526 | dadN | Graphical | Tensile crack propagation | C(T) | 50 | 16 | 1 | ASTM E647 |  | 0.3 | 0.1 | 9 | Seawater (ASTM 1141) | 7.5 - 8.2 | Y | 455 |  |  | Assumed that deltaK in original publication erroneously given in mm/cycle instead of m/cycle.
134 | S355 | S355G10 + M EN-10225:01 | Y | BM | Development of a new approach for corrosion-fatigue analysis of offshore steel structures | Ryan, Helen; Mehmanparast, Ali | 2023 | Cranfield University | 10.1016/j.mechmat.2022.104526 | dadN | Graphical | Tensile crack propagation | C(T) | 50 | 16 | 1 | ASTM E647 |  | 0.5 | 0.1 | 9 | Seawater (ASTM 1141) | 7.5 - 8.2 | Y | 455 |  |  | Assumed that deltaK in original publication erroneously given in mm/cycle instead of m/cycle.
135 | S355 | S355G10 + M EN-10225:01 | Y | BM | Development of a new approach for corrosion-fatigue analysis of offshore steel structures | Ryan, Helen; Mehmanparast, Ali | 2023 | Cranfield University | 10.1016/j.mechmat.2022.104526 | dadN | Graphical | Tensile crack propagation | C(T) | 50 | 16 | 1 | ASTM E647 |  | 0.2 | 0.1 | 10 | Seawater (ASTM 1141) | 7.5 - 8.2 | Y | 455 |  |  | Assumed that deltaK in original publication erroneously given in mm/cycle instead of m/cycle.
136 | S355 | S355G10 + M EN-10225:01 | Y | BM | Development of a new approach for corrosion-fatigue analysis of offshore steel structures | Ryan, Helen; Mehmanparast, Ali | 2023 | Cranfield University | 10.1016/j.mechmat.2022.104526 | dadN | Graphical | Tensile crack propagation | C(T) | 50 | 16 | 1 | ASTM E647 |  | 0.3 | 0.1 | 10 | Seawater (ASTM 1141) | 7.5 - 8.2 | Y | 455 |  |  | Assumed that deltaK in original publication erroneously given in mm/cycle instead of m/cycle.
137 | S355 | S355G10 + M EN-10225:01 | Y | BM | Development of a new approach for corrosion-fatigue analysis of offshore steel structures | Ryan, Helen; Mehmanparast, Ali | 2023 | Cranfield University | 10.1016/j.mechmat.2022.104526 | dadN | Graphical | Tensile crack propagation | C(T) | 50 | 16 | 1 | ASTM E647 |  | 0.5 | 0.1 | 10 | Seawater (ASTM 1141) | 7.5 - 8.2 | Y | 455 |  |  | Assumed that deltaK in original publication erroneously given in mm/cycle instead of m/cycle.
138 | S355 | S355G10 + M EN-10225:01 | Y | BM | Development of a new approach for corrosion-fatigue analysis of offshore steel structures | Ryan, Helen; Mehmanparast, Ali | 2023 | Cranfield University | 10.1016/j.mechmat.2022.104526 | dadN | Graphical | Tensile crack propagation | C(T) | 50 | 16 | 1 | ASTM E647 |  | 5 | 0.1 | 9 | Air | Room | N | 455 |  |  | Assumed that deltaK in original publication erroneously given in mm/cycle instead of m/cycle.
139 | S355 | S355G10 + M EN-10225:01 | Y | BM | Development of a new approach for corrosion-fatigue analysis of offshore steel structures | Ryan, Helen; Mehmanparast, Ali | 2023 | Cranfield University | 10.1016/j.mechmat.2022.104526 | dadN | Graphical | Tensile crack propagation | C(T) | 50 | 16 | 1 | ASTM E647 |  | 5 | 0.1 | 10 | Air | Room | N | 455 |  |  | Assumed that deltaK in original publication erroneously given in mm/cycle instead of m/cycle.
140 | S355 | S355 Unspecified Marine Grade | Y | BM | Effect of Corrosion Environment on Fatigue Crack Growth Behavior of Marine Steels | Tian, L; Su, ML; Feng, C; Xu, LY; Zhao, L; Han, YD | 2024 | Tianjin University; Tianjin University | 10.1007/s11665-024-09202-2 | dadN | Graphical | 3PB crack propagation | SEN(B) | 60 | 20 | 10 | GB/T 6398, BS EN ISO 11782-1:2008 | GPS 20 | 5 | 0.5 | 16 | Air | Room | N | 380 | 540 | 30 | Data overlapping. Max load 16 kN. Data from multiple coupons.
141 | S355 | S355 Unspecified Marine Grade | Y | HAZ | Effect of Corrosion Environment on Fatigue Crack Growth Behavior of Marine Steels | Tian, L; Su, ML; Feng, C; Xu, LY; Zhao, L; Han, YD | 2024 | Tianjin University; Tianjin University | 10.1007/s11665-024-09202-2 | dadN | Graphical | 3PB crack propagation | SEN(B) | 60 | 20 | 10 | GB/T 6398, BS EN ISO 11782-1:2008 | GPS 20 | 5 | 0.5 | 16 | Air | Room | N | 380 | 540 | 30 | 12 specimens INCLUDES 2 dK Decreasing tests, and 10 dK increasing
142 | S355 | S355-DWA55L WM Metal Unspecified Marine Grade | Y | WM | Effect of Corrosion Environment on Fatigue Crack Growth Behavior of Marine Steels | Tian, L; Su, ML; Feng, C; Xu, LY; Zhao, L; Han, YD | 2024 | Tianjin University; Tianjin University | 10.1007/s11665-024-09202-2 | dadN | Graphical | 3PB crack propagation | SEN(B) | 60 | 20 | 10 | GB/T 6398, BS EN ISO 11782-1:2008 | GPS 20 | 5 | 0.5 | 16 | Air | Room | N | 380 | 540 | 30
143 | S355 | S355 BM Unspecified Marine Grade | Y | BM | Effect of Corrosion Environment on Fatigue Crack Growth Behavior of Marine Steels | Tian, L; Su, ML; Feng, C; Xu, LY; Zhao, L; Han, YD | 2024 | Tianjin University; Tianjin University | 10.1007/s11665-024-09202-2 | dadN | Graphical | 3PB crack propagation | SEN(B) | 60 | 20 | 4 | GB/T 6398, BS EN ISO 11782-1:2008 | GPS 20 | 5 | 0.5 | 16 | Salt spray, 350 mg/L, 80% humidity | 45 | Y | 380 | 540 | 30 | Drying:atomisation time =2.
144 | S355 | S355 HAZ Unspecified Marine Grade | Y | HAZ | Effect of Corrosion Environment on Fatigue Crack Growth Behavior of Marine Steels | Tian, L; Su, ML; Feng, C; Xu, LY; Zhao, L; Han, YD | 2024 | Tianjin University; Tianjin University | 10.1007/s11665-024-09202-2 | dadN | Graphical | 3PB crack propagation | SEN(B) | 60 | 20 | 4 | GB/T 6398, BS EN ISO 11782-1:2008 | GPS 20 | 5 | 0.5 | 16 | Salt spray, 350 mg/L, 80% humidity | 45 | Y | 380 | 540 | 30
145 | S355 | S355-DWA55L WM Metal Unspecified Marine Grade | Y | WM | Effect of Corrosion Environment on Fatigue Crack Growth Behavior of Marine Steels | Tian, L; Su, ML; Feng, C; Xu, LY; Zhao, L; Han, YD | 2024 | Tianjin University; Tianjin University | 10.1007/s11665-024-09202-2 | dadN | Graphical | 3PB crack propagation | SEN(B) | 60 | 20 | 4 | GB/T 6398, BS EN ISO 11782-1:2008 | GPS 20 | 5 | 0.5 | 16 | Salt spray, 350 mg/L, 80% humidity | 45 | Y | 380 | 540 | 30
146 | S420 | S420 BM Unspecified Marine Grade | Y | BM | Effect of Corrosion Environment on Fatigue Crack Growth Behavior of Marine Steels | Tian, L; Su, ML; Feng, C; Xu, LY; Zhao, L; Han, YD | 2024 | Tianjin University; Tianjin University | 10.1007/s11665-024-09202-2 | dadN | Graphical | 3PB crack propagation | SEN(B) | 60 | 20 | 10 | GB/T 6398, BS EN ISO 11782-1:2008 | GPS 20 | 5 | 0.5 | 16 | Air | Room | N | 440 | 605 | 25
147 | S420 | S420 HAZ Unspecified Marine Grade | Y | HAZ | Effect of Corrosion Environment on Fatigue Crack Growth Behavior of Marine Steels | Tian, L; Su, ML; Feng, C; Xu, LY; Zhao, L; Han, YD | 2024 | Tianjin University; Tianjin University | 10.1007/s11665-024-09202-2 | dadN | Graphical | 3PB crack propagation | SEN(B) | 60 | 20 | 10 | GB/T 6398, BS EN ISO 11782-1:2008 | GPS 20 | 5 | 0.5 | 16 | Air | Room | N | 440 | 605 | 25
148 | S420 | S420-DWA55L WM Metal Unspecified Marine Grade | Y | WM | Effect of Corrosion Environment on Fatigue Crack Growth Behavior of Marine Steels | Tian, L; Su, ML; Feng, C; Xu, LY; Zhao, L; Han, YD | 2024 | Tianjin University; Tianjin University | 10.1007/s11665-024-09202-2 | dadN | Graphical | 3PB crack propagation | SEN(B) | 60 | 20 | 10 | GB/T 6398, BS EN ISO 11782-1:2008 | GPS 20 | 5 | 0.5 | 16 | Air | Room | N | 440 | 605 | 25
149 | S420 | S420 BM Unspecified Marine Grade | Y | BM | Effect of Corrosion Environment on Fatigue Crack Growth Behavior of Marine Steels | Tian, L; Su, ML; Feng, C; Xu, LY; Zhao, L; Han, YD | 2024 | Tianjin University; Tianjin University | 10.1007/s11665-024-09202-2 | dadN | Graphical | 3PB crack propagation | SEN(B) | 60 | 20 | 4 | GB/T 6398, BS EN ISO 11782-1:2008 | GPS 20 | 5 | 0.5 | 16 | Salt spray, 350 mg/L, 80% humidity | 45 | Y | 440 | 605 | 25
150 | S420 | S420 HAZ Unspecified Marine Grade | Y | HAZ | Effect of Corrosion Environment on Fatigue Crack Growth Behavior of Marine Steels | Tian, L; Su, ML; Feng, C; Xu, LY; Zhao, L; Han, YD | 2024 | Tianjin University; Tianjin University | 10.1007/s11665-024-09202-2 | dadN | Graphical | 3PB crack propagation | SEN(B) | 60 | 20 | 4 | GB/T 6398, BS EN ISO 11782-1:2008 | GPS 20 | 5 | 0.5 | 16 | Salt spray, 350 mg/L, 80% humidity | 45 | Y | 440 | 605 | 25
151 | S420 | S420-DWA55L WM Metal Unspecified Marine Grade | Y | WM | Effect of Corrosion Environment on Fatigue Crack Growth Behavior of Marine Steels | Tian, L; Su, ML; Feng, C; Xu, LY; Zhao, L; Han, YD | 2024 | Tianjin University; Tianjin University | 10.1007/s11665-024-09202-2 | dadN | Graphical | 3PB crack propagation | SEN(B) | 60 | 20 | 4 | GB/T 6398, BS EN ISO 11782-1:2008 | GPS 20 | 5 | 0.5 | 16 | Salt spray, 350 mg/L, 80% humidity | 45 | Y | 440 | 605 | 25
152 | S355 | S355 NL | N | HAZ | Experimental evaluation of the short and long fatigue crack growth rate of S355 structural steel offshore monopile weldments in air and synthetic seawater | Saeed, Hasan; Chaudhuri, Somsubhro; De Waele, Wim | 2024 | Ghent University | 10.1016/j.apor.2024.104063 | dadN* | Graphical | 4PB crack propagtion | SEN(B4) | 40 | 20 | 1 | ASTM E647 |  | 0.3 | 0.1 |  | Seawater (ASTM 1141) | 11.5-13.5 | Y | 417 |  |  | *Short crack regimes measured using FFSG
153 | S355 | S355 NL | N | HAZ | Experimental evaluation of the short and long fatigue crack growth rate of S355 structural steel offshore monopile weldments in air and synthetic seawater | Saeed, Hasan; Chaudhuri, Somsubhro; De Waele, Wim | 2024 | Ghent University | 10.1016/j.apor.2024.104063 | dadN* | Graphical | 4PB crack propagtion | SEN(B4) | 40 | 20 | 1 | ASTM E647 |  | 0.3 | 0.1 |  | Seawater (ASTM 1141) | 11.5-13.5 | Y | 417 |  |  | *Short crack regimes measured using FFSG
154 | S355 | S355 NL | N | HAZ | Experimental evaluation of the short and long fatigue crack growth rate of S355 structural steel offshore monopile weldments in air and synthetic seawater | Saeed, Hasan; Chaudhuri, Somsubhro; De Waele, Wim | 2024 | Ghent University | 10.1016/j.apor.2024.104063 | dadN | Graphical | 4PB crack propagtion | SEN(B4) | 40 | 20 | 1 | ASTM E647 |  | 0.3 | 0.1 |  | Seawater (ASTM 1141) | 11.5-13.5 | Y | 417 |  |  | Long crack regime (BFSG)
155 | S355 | S355 NL | N | HAZ | Experimental evaluation of the short and long fatigue crack growth rate of S355 structural steel offshore monopile weldments in air and synthetic seawater | Saeed, Hasan; Chaudhuri, Somsubhro; De Waele, Wim | 2024 | Ghent University | 10.1016/j.apor.2024.104063 | dadN | Graphical | 4PB crack propagtion | SEN(B4) | 40 | 20 | 1 | ASTM E647 |  | 0.3 | 0.1 |  | Seawater (ASTM 1141) | 11.5-13.5 | Y | 417 |  |  | Long crack regime (BFSG)
156 | S355 | S355 NL | N | HAZ | Experimental evaluation of the short and long fatigue crack growth rate of S355 structural steel offshore monopile weldments in air and synthetic seawater | Saeed, Hasan; Chaudhuri, Somsubhro; De Waele, Wim | 2024 | Ghent University | 10.1016/j.apor.2024.104063 | dadN* | Graphical | 4PB crack propagtion | SEN(B4) | 40 | 20 | 1 | ASTM E647 |  | 10 | 0.1 |  | Air | Room | N | 417 |  |  | *Short crack regimes measured using FFSG a_o=0.3
157 | S355 | S355 NL | N | HAZ | Experimental evaluation of the short and long fatigue crack growth rate of S355 structural steel offshore monopile weldments in air and synthetic seawater | Saeed, Hasan; Chaudhuri, Somsubhro; De Waele, Wim | 2024 | Ghent University | 10.1016/j.apor.2024.104063 | dadN | Graphical | 4PB crack propagtion | SEN(B4) | 40 | 20 | 1 | ASTM E647 |  | 10 | 0.1 |  | Air | Room | N | 417 |  |  | Long crack regime (BFSG) a_o=0.3
158 | S355 | S355 NL | N | HAZ | Experimental evaluation of the short and long fatigue crack growth rate of S355 structural steel offshore monopile weldments in air and synthetic seawater | Saeed, Hasan; Chaudhuri, Somsubhro; De Waele, Wim | 2024 | Ghent University | 10.1016/j.apor.2024.104063 | dadN* | Graphical | 4PB crack propagtion | SEN(B4) | 40 | 20 | 1 | ASTM E647 |  | 10 | 0.1 |  | Air | Room | N | 417 |  |  | *Short crack regimes measured using FFSG a_o=0.5
159 | S355 | S355 NL | N | HAZ | Experimental evaluation of the short and long fatigue crack growth rate of S355 structural steel offshore monopile weldments in air and synthetic seawater | Saeed, Hasan; Chaudhuri, Somsubhro; De Waele, Wim | 2024 | Ghent University | 10.1016/j.apor.2024.104063 | dadN | Graphical | 4PB crack propagtion | SEN(B4) | 40 | 20 | 1 | ASTM E647 |  | 10 | 0.1 |  | Air | Room | N | 417 |  |  | Long crack regime (BFSG) a_o=0.5
160 | S355 | S355 NL | N | HAZ | Experimental evaluation of the short and long fatigue crack growth rate of S355 structural steel offshore monopile weldments in air and synthetic seawater | Saeed, Hasan; Chaudhuri, Somsubhro; De Waele, Wim | 2024 | Ghent University | 10.1016/j.apor.2024.104063 | dadN* | Graphical | 4PB crack propagtion | SEN(B4) | 40 | 20 | 1 | ASTM E647 |  | 10 | 0.1 |  | Air | Room | N | 417 |  |  | *Short crack regimes measured using FFSG a_o=0.5
161 | S355 | S355 NL | N | HAZ | Experimental evaluation of the short and long fatigue crack growth rate of S355 structural steel offshore monopile weldments in air and synthetic seawater | Saeed, Hasan; Chaudhuri, Somsubhro; De Waele, Wim | 2024 | Ghent University | 10.1016/j.apor.2024.104063 | dadN | Graphical | 4PB crack propagtion | SEN(B4) | 40 | 20 | 1 | ASTM E647 |  | 10 | 0.1 |  | Air | Room | N | 417 |  |  | Long crack regime (BFSG) a_o=0.5
162 | S355 | S355 NL | N | HAZ | Experimental evaluation of the short and long fatigue crack growth rate of S355 structural steel offshore monopile weldments in air and synthetic seawater | Saeed, Hasan; Chaudhuri, Somsubhro; De Waele, Wim | 2024 | Ghent University | 10.1016/j.apor.2024.104063 | dadN* | Graphical | 4PB crack propagtion | SEN(B4) | 40 | 20 | 1 | ASTM E647 |  | 10 | 0.1 |  | Air | Room | N | 417 |  |  | *Short crack regimes measured using FFSG a_o=0.7
163 | S355 | S355 NL | N | HAZ | Experimental evaluation of the short and long fatigue crack growth rate of S355 structural steel offshore monopile weldments in air and synthetic seawater | Saeed, Hasan; Chaudhuri, Somsubhro; De Waele, Wim | 2024 | Ghent University | 10.1016/j.apor.2024.104063 | dadN | Graphical | 4PB crack propagtion | SEN(B4) | 40 | 20 | 1 | ASTM E647 |  | 10 | 0.1 |  | Air | Room | N | 417 |  |  | Long crack regime (BFSG) a_o=0.7
164 | S355 | S355 NL | N | HAZ | Experimental evaluation of the short and long fatigue crack growth rate of S355 structural steel offshore monopile weldments in air and synthetic seawater | Saeed, Hasan; Chaudhuri, Somsubhro; De Waele, Wim | 2024 | Ghent University | 10.1016/j.apor.2024.104063 | dadN* | Graphical | 4PB crack propagtion | SEN(B4) | 40 | 20 | 1 | ASTM E647 |  | 10 | 0.1 |  | Air | Room | N | 417 |  |  | *Short crack regimes measured using FFSG a_o=0.7
165 | S355 | S355 NL | N | HAZ | Experimental evaluation of the short and long fatigue crack growth rate of S355 structural steel offshore monopile weldments in air and synthetic seawater | Saeed, Hasan; Chaudhuri, Somsubhro; De Waele, Wim | 2024 | Ghent University | 10.1016/j.apor.2024.104063 | dadN | Graphical | 4PB crack propagtion | SEN(B4) | 40 | 20 | 1 | ASTM E647 |  | 10 | 0.1 |  | Air | Room | N | 417 |  |  | Long crack regime (BFSG) a_o=0.7
166 | S355 | S355 Unspecified Marine Grade | Y | BM | Effect of Corrosion Environment on Fatigue Crack Growth Behavior of Marine Steels | Tian, L; Su, ML; Feng, C; Xu, LY; Zhao, L; Han, YD | 2024 | Tianjin University; Tianjin University | 10.1007/s11665-024-09202-2 | dadN | Graphical | 3PB crack propagation | SEN(B) | 60 | 20 | 1 | GB/T 6398, BS EN ISO 11782-1:2008 | GPS 20 | 5 | 0.5 |  | Air | Room | N |  |  |  | K1 ΔK decreasing test
167 | S355 | S355 Unspecified Marine Grade | Y | BM | Effect of Corrosion Environment on Fatigue Crack Growth Behavior of Marine Steels | Tian, L; Su, ML; Feng, C; Xu, LY; Zhao, L; Han, YD | 2024 | Tianjin University; Tianjin University | 10.1007/s11665-024-09202-2 | dadN | Graphical | 3PB crack propagation | SEN(B) | 60 | 20 | 1 | GB/T 6398, BS EN ISO 11782-1:2008 | GPS 20 | 5 | 0.5 |  | Air | Room | N |  |  |  | K2 ΔK decreasing test
168 | S355 | S355 Unspecified Marine Grade | Y | HAZ | Effect of Corrosion Environment on Fatigue Crack Growth Behavior of Marine Steels | Tian, L; Su, ML; Feng, C; Xu, LY; Zhao, L; Han, YD | 2024 | Tianjin University; Tianjin University | 10.1007/s11665-024-09202-2 | dadN | Graphical | 3PB crack propagation | SEN(B) | 60 | 20 | 1 | GB/T 6398, BS EN ISO 11782-1:2008 | GPS 20 | 5 | 0.5 |  | Air | Room | N |  |  |  | K1 ΔK decreasing test
169 | S355 | S355 Unspecified Marine Grade | Y | HAZ | Effect of Corrosion Environment on Fatigue Crack Growth Behavior of Marine Steels | Tian, L; Su, ML; Feng, C; Xu, LY; Zhao, L; Han, YD | 2024 | Tianjin University; Tianjin University | 10.1007/s11665-024-09202-2 | dadN | Graphical | 3PB crack propagation | SEN(B) | 60 | 20 | 1 | GB/T 6398, BS EN ISO 11782-1:2008 | GPS 20 | 5 | 0.5 |  | Air | Room | N |  |  |  | K2 ΔK decreasing test
170 | S355 | S355-DWA55L WM Metal Unspecified Marine Grade | Y | WM | Effect of Corrosion Environment on Fatigue Crack Growth Behavior of Marine Steels | Tian, L; Su, ML; Feng, C; Xu, LY; Zhao, L; Han, YD | 2024 | Tianjin University; Tianjin University | 10.1007/s11665-024-09202-2 | dadN | Graphical | 3PB crack propagation | SEN(B) | 60 | 20 | 12 | GB/T 6398, BS EN ISO 11782-1:2008 | GPS 20 | 5 | 0.5 |  | Air | Room | N | 380 |  |  | K1 ΔK decreasing test
171 | S355 | S355-DWA55L WM Metal Unspecified Marine Grade | Y | WM | Effect of Corrosion Environment on Fatigue Crack Growth Behavior of Marine Steels | Tian, L; Su, ML; Feng, C; Xu, LY; Zhao, L; Han, YD | 2024 | Tianjin University; Tianjin University | 10.1007/s11665-024-09202-3 | dadN | Graphical | 3PB crack propagation | SEN(B) | 60 | 20 | 12 | GB/T 6398, BS EN ISO 11782-1:2009 | GPS 20 | 5 | 0.5 |  | Air | Room | N |  |  |  | K2 ΔK decreasing test
172 | S355 | S355 BM Unspecified Marine Grade | Y | BM | Effect of Corrosion Environment on Fatigue Crack Growth Behavior of Marine Steels | Tian, L; Su, ML; Feng, C; Xu, LY; Zhao, L; Han, YD | 2024 | Tianjin University; Tianjin University | 10.1007/s11665-024-09202-4 | dadN | Graphical | 3PB crack propagation | SEN(B) | 60 | 20 | 12 | GB/T 6398, BS EN ISO 11782-1:2010 | GPS 20 | 5 | 0.5 |  | Salt spray, 350 mg/L, 80% humidity | 45 | Y | 380 |  |  | K1 ΔK decreasing test
173 | S355 | S355 BM Unspecified Marine Grade | Y | BM | Effect of Corrosion Environment on Fatigue Crack Growth Behavior of Marine Steels | Tian, L; Su, ML; Feng, C; Xu, LY; Zhao, L; Han, YD | 2024 | Tianjin University; Tianjin University | 10.1007/s11665-024-09202-5 | dadN | Graphical | 3PB crack propagation | SEN(B) | 60 | 20 | 12 | GB/T 6398, BS EN ISO 11782-1:2011 | GPS 20 | 5 | 0.5 |  | Salt spray, 350 mg/L, 80% humidity | 45 | Y |  |  |  | K2 ΔK decreasing test
174 | S355 | S355 HAZ Unspecified Marine Grade | Y | HAZ | Effect of Corrosion Environment on Fatigue Crack Growth Behavior of Marine Steels | Tian, L; Su, ML; Feng, C; Xu, LY; Zhao, L; Han, YD | 2024 | Tianjin University; Tianjin University | 10.1007/s11665-024-09202-6 | dadN | Graphical | 3PB crack propagation | SEN(B) | 60 | 20 | 12 | GB/T 6398, BS EN ISO 11782-1:2012 | GPS 20 | 5 | 0.5 |  | Salt spray, 350 mg/L, 80% humidity | 45 | Y | 380 |  |  | K1 ΔK decreasing test
175 | S355 | S355 HAZ Unspecified Marine Grade | Y | HAZ | Effect of Corrosion Environment on Fatigue Crack Growth Behavior of Marine Steels | Tian, L; Su, ML; Feng, C; Xu, LY; Zhao, L; Han, YD | 2024 | Tianjin University; Tianjin University | 10.1007/s11665-024-09202-7 | dadN | Graphical | 3PB crack propagation | SEN(B) | 60 | 20 | 12 | GB/T 6398, BS EN ISO 11782-1:2013 | GPS 20 | 5 | 0.5 |  | Salt spray, 350 mg/L, 80% humidity | 45 | Y |  |  |  | K2 ΔK decreasing test
176 | S355 | S355-DWA55L WM Metal Unspecified Marine Grade | Y | WM | Effect of Corrosion Environment on Fatigue Crack Growth Behavior of Marine Steels | Tian, L; Su, ML; Feng, C; Xu, LY; Zhao, L; Han, YD | 2024 | Tianjin University; Tianjin University | 10.1007/s11665-024-09202-8 | dadN | Graphical | 3PB crack propagation | SEN(B) | 60 | 20 | 12 | GB/T 6398, BS EN ISO 11782-1:2014 | GPS 20 | 5 | 0.5 |  | Salt spray, 350 mg/L, 80% humidity | 45 | Y | 380 |  |  | K1 ΔK decreasing test
177 | S355 | S355-DWA55L WM Metal Unspecified Marine Grade | Y | WM | Effect of Corrosion Environment on Fatigue Crack Growth Behavior of Marine Steels | Tian, L; Su, ML; Feng, C; Xu, LY; Zhao, L; Han, YD | 2024 | Tianjin University; Tianjin University | 10.1007/s11665-024-09202-9 | dadN | Graphical | 3PB crack propagation | SEN(B) | 60 | 20 | 12 | GB/T 6398, BS EN ISO 11782-1:2015 | GPS 20 | 5 | 0.5 |  | Salt spray, 350 mg/L, 80% humidity | 45 | Y |  |  |  | K2 ΔK decreasing test
178 | S420 | S420 BM Unspecified Marine Grade | Y | BM | Effect of Corrosion Environment on Fatigue Crack Growth Behavior of Marine Steels | Tian, L; Su, ML; Feng, C; Xu, LY; Zhao, L; Han, YD | 2024 | Tianjin University; Tianjin University | 10.1007/s11665-024-09202-10 | dadN | Graphical | 3PB crack propagation | SEN(B) | 60 | 20 | 12 | GB/T 6398, BS EN ISO 11782-1:2016 | GPS 20 | 5 | 0.5 |  | Air | Room | N | 380 |  |  | K1 ΔK decreasing test
179 | S420 | S420 BM Unspecified Marine Grade | Y | BM | Effect of Corrosion Environment on Fatigue Crack Growth Behavior of Marine Steels | Tian, L; Su, ML; Feng, C; Xu, LY; Zhao, L; Han, YD | 2024 | Tianjin University; Tianjin University | 10.1007/s11665-024-09202-11 | dadN | Graphical | 3PB crack propagation | SEN(B) | 60 | 20 | 12 | GB/T 6398, BS EN ISO 11782-1:2017 | GPS 20 | 5 | 0.5 |  | Air | Room | N |  |  |  | K2 ΔK decreasing test
180 | S420 | S420 HAZ Unspecified Marine Grade | Y | HAZ | Effect of Corrosion Environment on Fatigue Crack Growth Behavior of Marine Steels | Tian, L; Su, ML; Feng, C; Xu, LY; Zhao, L; Han, YD | 2024 | Tianjin University; Tianjin University | 10.1007/s11665-024-09202-12 | dadN | Graphical | 3PB crack propagation | SEN(B) | 60 | 20 | 12 | GB/T 6398, BS EN ISO 11782-1:2018 | GPS 20 | 5 | 0.5 |  | Air | Room | N | 380 |  |  | K1 ΔK decreasing test
181 | S420 | S420 HAZ Unspecified Marine Grade | Y | HAZ | Effect of Corrosion Environment on Fatigue Crack Growth Behavior of Marine Steels | Tian, L; Su, ML; Feng, C; Xu, LY; Zhao, L; Han, YD | 2024 | Tianjin University; Tianjin University | 10.1007/s11665-024-09202-13 | dadN | Graphical | 3PB crack propagation | SEN(B) | 60 | 20 | 12 | GB/T 6398, BS EN ISO 11782-1:2019 | GPS 20 | 5 | 0.5 |  | Air | Room | N |  |  |  | K2 ΔK decreasing test
182 | S420 | S420-DWA55L WM Metal Unspecified Marine Grade | Y | WM | Effect of Corrosion Environment on Fatigue Crack Growth Behavior of Marine Steels | Tian, L; Su, ML; Feng, C; Xu, LY; Zhao, L; Han, YD | 2024 | Tianjin University; Tianjin University | 10.1007/s11665-024-09202-14 | dadN | Graphical | 3PB crack propagation | SEN(B) | 60 | 20 | 12 | GB/T 6398, BS EN ISO 11782-1:2020 | GPS 20 | 5 | 0.5 |  | Air | Room | N | 380 |  |  | K1 ΔK decreasing test
183 | S420 | S420-DWA55L WM Metal Unspecified Marine Grade | Y | WM | Effect of Corrosion Environment on Fatigue Crack Growth Behavior of Marine Steels | Tian, L; Su, ML; Feng, C; Xu, LY; Zhao, L; Han, YD | 2024 | Tianjin University; Tianjin University | 10.1007/s11665-024-09202-15 | dadN | Graphical | 3PB crack propagation | SEN(B) | 60 | 20 | 12 | GB/T 6398, BS EN ISO 11782-1:2021 | GPS 20 | 5 | 0.5 |  | Air | Room | N |  |  |  | K2 ΔK decreasing test
184 | S420 | S420 BM Unspecified Marine Grade | Y | BM | Effect of Corrosion Environment on Fatigue Crack Growth Behavior of Marine Steels | Tian, L; Su, ML; Feng, C; Xu, LY; Zhao, L; Han, YD | 2024 | Tianjin University; Tianjin University | 10.1007/s11665-024-09202-16 | dadN | Graphical | 3PB crack propagation | SEN(B) | 60 | 20 | 12 | GB/T 6398, BS EN ISO 11782-1:2022 | GPS 20 | 5 | 0.5 |  | Salt spray, 350 mg/L, 80% humidity | 45 | Y | 380 |  |  | K1 ΔK decreasing test
185 | S420 | S420 BM Unspecified Marine Grade | Y | BM | Effect of Corrosion Environment on Fatigue Crack Growth Behavior of Marine Steels | Tian, L; Su, ML; Feng, C; Xu, LY; Zhao, L; Han, YD | 2024 | Tianjin University; Tianjin University | 10.1007/s11665-024-09202-17 | dadN | Graphical | 3PB crack propagation | SEN(B) | 60 | 20 | 12 | GB/T 6398, BS EN ISO 11782-1:2023 | GPS 20 | 5 | 0.5 |  | Salt spray, 350 mg/L, 80% humidity | 45 | Y |  |  |  | K2 ΔK decreasing test
186 | S420 | S420 HAZ Unspecified Marine Grade | Y | HAZ | Effect of Corrosion Environment on Fatigue Crack Growth Behavior of Marine Steels | Tian, L; Su, ML; Feng, C; Xu, LY; Zhao, L; Han, YD | 2024 | Tianjin University; Tianjin University | 10.1007/s11665-024-09202-18 | dadN | Graphical | 3PB crack propagation | SEN(B) | 60 | 20 | 12 | GB/T 6398, BS EN ISO 11782-1:2024 | GPS 20 | 5 | 0.5 |  | Salt spray, 350 mg/L, 80% humidity | 45 | Y | 380 |  |  | K1 ΔK decreasing test
187 | S420 | S420 HAZ Unspecified Marine Grade | Y | HAZ | Effect of Corrosion Environment on Fatigue Crack Growth Behavior of Marine Steels | Tian, L; Su, ML; Feng, C; Xu, LY; Zhao, L; Han, YD | 2024 | Tianjin University; Tianjin University | 10.1007/s11665-024-09202-19 | dadN | Graphical | 3PB crack propagation | SEN(B) | 60 | 20 | 12 | GB/T 6398, BS EN ISO 11782-1:2025 | GPS 20 | 5 | 0.5 |  | Salt spray, 350 mg/L, 80% humidity | 45 | Y |  |  |  | K2 ΔK decreasing test
188 | S420 | S420-DWA55L WM Metal Unspecified Marine Grade | Y | WM | Effect of Corrosion Environment on Fatigue Crack Growth Behavior of Marine Steels | Tian, L; Su, ML; Feng, C; Xu, LY; Zhao, L; Han, YD | 2024 | Tianjin University; Tianjin University | 10.1007/s11665-024-09202-20 | dadN | Graphical | 3PB crack propagation | SEN(B) | 60 | 20 | 12 | GB/T 6398, BS EN ISO 11782-1:2026 | GPS 20 | 5 | 0.5 |  | Salt spray, 350 mg/L, 80% humidity | 45 | Y | 380 |  |  | K1 ΔK decreasing test
189 | S420 | S420-DWA55L WM Metal Unspecified Marine Grade | Y | WM | Effect of Corrosion Environment on Fatigue Crack Growth Behavior of Marine Steels | Tian, L; Su, ML; Feng, C; Xu, LY; Zhao, L; Han, YD | 2024 | Tianjin University; Tianjin University | 10.1007/s11665-024-09202-21 | dadN | Graphical | 3PB crack propagation | SEN(B) | 60 | 20 | 12 | GB/T 6398, BS EN ISO 11782-1:2027 | GPS 20 | 5 | 0.5 |  | Salt spray, 350 mg/L, 80% humidity | 45 | Y |  |  |  | K2 ΔK decreasing test

## RawData
ID | ΔK (N/mm^1.5) | da/dN (mm/cycle) | Stage
1 | 131.98 | 4.533e-07 | 2
1 | 166.59 | 9.4017e-07 | 2
1 | 167.21 | 1.0041e-07 | 2
1 | 183.12 | 1.2587e-06 | 2
1 | 183.53 | 5.1975e-06 | 2
1 | 202.98 | 3.5002e-06 | 2
1 | 208.78 | 2.0979e-06 | 2
1 | 234.62 | 3.6007e-06 | 2
1 | 241.35 | 2.3219e-06 | 2
1 | 248.92 | 7.8115e-06 | 2
1 | 252.19 | 3.1553e-06 | 2
1 | 252.6 | 8.9091e-06 | 2
1 | 263.09 | 1.5638e-06 | 2
1 | 269.58 | 8.2777e-06 | 2
1 | 273.15 | 3.5972e-06 | 2
1 | 279.57 | 9.3026e-06 | 2
1 | 300.28 | 5.1813e-06 | 2
1 | 302.96 | 1.4629e-05 | 2
1 | 316.17 | 9.0275e-06 | 2
1 | 337.37 | 7.5718e-06 | 2
1 | 352.71 | 1.4615e-05 | 2
1 | 358.02 | 1.9292e-05 | 2
1 | 393.35 | 1.9281e-05 | 2
1 | 393.42 | 2.1358e-05 | 2
1 | 407.98 | 2.3311e-05 | 2
1 | 414.1 | 3.0325e-05 | 2
1 | 414.17 | 3.3593e-05 | 2
1 | 414.23 | 3.7213e-05 | 2
1 | 416.72 | 1.6652e-05 | 2
1 | 417.32 | 4.1828e-05 | 2
1 | 419.82 | 1.8717e-05 | 2
1 | 429.29 | 2.6972e-05 | 2
1 | 429.65 | 4.6327e-05 | 2
1 | 432.38 | 2.5813e-05 | 2
1 | 435.67 | 3.2141e-05 | 2
1 | 435.82 | 4.0022e-05 | 2
1 | 445.08 | 2.5809e-05 | 2
1 | 445.56 | 5.1307e-05 | 2
1 | 448.38 | 2.8173e-05 | 2
1 | 471.77 | 3.1199e-05 | 2
1 | 472.19 | 5.5177e-05 | 2
1 | 478.01 | 1.3361e-05 | 2
1 | 478.84 | 3.9998e-05 | 2
1 | 482.7 | 6.6718e-05 | 2
1 | 485.4 | 2.2947e-05 | 2
1 | 485.68 | 3.3072e-05 | 2
1 | 486.47 | 9.3379e-05 | 2
1 | 496.12 | 2.5048e-05 | 2
1 | 496.96 | 7.2821e-05 | 2
1 | 507.39 | 3.9983e-05 | 2
1 | 515.34 | 7.8325e-05 | 2
1 | 518.3 | 2.9843e-05 | 2
1 | 522.72 | 6.6684e-05 | 2
1 | 523.16 | 0.00011287 | 2
1 | 546.12 | 8.3012e-05 | 2
1 | 553.64 | 4.976e-05 | 2
1 | 554.32 | 0.00010799 | 2
1 | 562.3 | 9.6062e-05 | 2
1 | 583.11 | 0.00010484 | 2
1 | 586.54 | 4.3609e-05 | 2
1 | 587.54 | 0.00012865 | 2
1 | 609.09 | 0.00011442 | 2
1 | 609.37 | 0.00015329 | 2
1 | 618.38 | 0.00017483 | 2
1 | 627.07 | 0.00012489 | 2
1 | 627.49 | 0.00019084 | 2
1 | 640.06 | 5.754e-05 | 2
1 | 645.02 | 7.8214e-05 | 2
1 | 660.37 | 0.0002446 | 2
1 | 665.28 | 0.00027094 | 2
1 | 669.4 | 0.00013829 | 2
1 | 675.17 | 0.00032287 | 2
1 | 678.36 | 6.4655e-05 | 2
1 | 688.55 | 8.5349e-05 | 2
1 | 694.94 | 0.00030448 | 2
1 | 709.78 | 0.00020817 | 2
1 | 715.24 | 0.00027082 | 2
1 | 741.77 | 0.00031338 | 2
1 | 752.96 | 0.00042596 | 2
1 | 756.78 | 0.00010621 | 2
1 | 769.19 | 0.00033218 | 2
1 | 770.01 | 0.00065077 | 2
1 | 791.89 | 0.0003573 | 2
1 | 792.74 | 0.0007103 | 2
1 | 798.28 | 0.00059598 | 2
1 | 813.85 | 0.00012839 | 2
1 | 833.04 | 0.000352 | 2
1 | 833.31 | 0.00043195 | 2
1 | 837.61 | 0.00011419 | 2
1 | 838.26 | 0.00018772 | 2
1 | 839.63 | 0.00053003 | 2
1 | 877.3 | 0.00069954 | 2
1 | 877.84 | 0.0010381 | 2
1 | 889.17 | 0.0003623 | 2
1 | 889.42 | 0.00043177 | 2
1 | 895.08 | 0.00024413 | 2
1 | 902.54 | 0.00047825 | 2
1 | 909.24 | 0.00052976 | 2
1 | 914.97 | 0.00028668 | 2
1 | 930.32 | 0.0011329 | 2
1 | 941.99 | 0.00031291 | 2
1 | 942.85 | 0.00056154 | 2
1 | 943.2 | 0.00070952 | 2
1 | 956.83 | 0.00064988 | 2
1 | 969.85 | 0.00035166 | 2
1 | 977.64 | 0.00056968 | 2
1 | 1006.4 | 0.00059511 | 2
1 | 1012.3 | 0.0002404 | 2
1 | 1022.3 | 0.001218 | 2
1 | 1028.2 | 0.00048489 | 2
1 | 1029 | 0.00077414 | 2
1 | 1029.2 | 0.0009092 | 2
1 | 1043.6 | 0.00061262 | 2
1 | 1044.5 | 0.001037 | 2
1 | 1080.6 | 0.00026619 | 2
1 | 1089.6 | 0.00051391 | 2
1 | 1089.9 | 0.00062147 | 2
1 | 1098.7 | 0.0010068 | 2
1 | 1099.1 | 0.0012908 | 2
1 | 1105.6 | 0.00052911 | 2
1 | 1164.4 | 0.0011312 | 2
1 | 1197.2 | 0.00052884 | 2
1 | 1224.1 | 0.00070835 | 2
1 | 1225.3 | 0.0013282 | 2
1 | 1243.2 | 0.0013281 | 2
1 | 1251.9 | 0.0011474 | 2
1 | 1308.3 | 0.0016775 | 2
1 | 1325 | 0.0005285 | 2
1 | 1335.4 | 0.00077286 | 2
1 | 1354.6 | 0.00068749 | 2
1 | 1356.1 | 0.0013868 | 2
1 | 1437.6 | 0.0018302 | 2
1 | 1446.6 | 0.00096188 | 2
1 | 1500.3 | 0.0011461 | 2
1 | 1500.8 | 0.001386 | 2
1 | 1557 | 0.0020264 | 2
1 | 1591.3 | 0.002117 | 2
1 | 1613.1 | 0.0011969 | 2
1 | 1613.6 | 0.0014687 | 2
1 | 1650.2 | 0.0022439 | 2
1 | 1723.7 | 0.002485 | 2
1 | 1735.4 | 0.0018549 | 2
1 | 1748.6 | 0.0022431 | 2
1 | 1814.9 | 0.0042669 | 2
1 | 1826.6 | 0.0025207 | 2
1 | 1893.8 | 0.0024475 | 2
1 | 1948.7 | 0.0019086 | 2
1 | 1993.4 | 0.0035263 | 2
1 | 2005.6 | 0.0016976 | 2
1 | 2096.1 | 0.0026702 | 2
1 | 2125.9 | 0.0020824 | 2
1 | 2126.9 | 0.0028307 | 2
1 | 2237.9 | 0.0031347 | 2
1 | 2287.3 | 0.0034217 | 2
1 | 2424.1 | 0.003734 | 2
1 | 2459 | 0.0033704 | 2
1 | 2531.5 | 0.0035209 | 2
1 | 2606.5 | 0.0041344 | 2
1 | 2843.7 | 0.0047132 | 2
2 | 82.931 | 1.0047e-07 | 2
2 | 94.445 | 6.5079e-07 | 2
2 | 96.974 | 1.9804e-07 | 2
2 | 96.994 | 2.2688e-07 | 2
2 | 97.181 | 7.9783e-07 | 2
2 | 101.76 | 8.907e-08 | 2
2 | 101.82 | 1.2727e-07 | 2
2 | 102.9 | 1.2196e-06 | 2
2 | 104.07 | 1.9794e-07 | 2
2 | 104.13 | 2.8766e-07 | 2
2 | 112.58 | 3.5253e-07 | 2
2 | 116.05 | 1.3725e-06 | 2
2 | 117.49 | 4.2485e-07 | 2
2 | 119.89 | 2.2652e-07 | 2
2 | 124.35 | 5.0334e-07 | 2
2 | 129.89 | 1.1184e-06 | 2
2 | 133.49 | 6.1687e-07 | 2
2 | 145.64 | 2.894e-06 | 2
2 | 146.46 | 1.1365e-06 | 2
2 | 150.79 | 1.9572e-06 | 2
2 | 153.9 | 1.216e-06 | 2
2 | 156.04 | 9.7488e-07 | 2
2 | 161.83 | 2.0239e-06 | 2
2 | 162.95 | 1.7968e-06 | 2
2 | 165.18 | 1.2789e-06 | 2
2 | 168.95 | 3.0942e-06 | 2
2 | 173.92 | 5.1505e-06 | 2
2 | 180.52 | 1.7802e-05 | 2
2 | 188.31 | 1.6347e-05 | 2
2 | 190.73 | 6.871e-06 | 2
2 | 194.98 | 1.1634e-05 | 2
2 | 204.13 | 1.1337e-06 | 2
2 | 209.14 | 8.2776e-06 | 2
2 | 209.19 | 9.8108e-06 | 2
2 | 224.52 | 1.0495e-05 | 2
2 | 227.84 | 1.4742e-05 | 2
2 | 230.49 | 2.8356e-06 | 2
2 | 232.44 | 6.7453e-06 | 2
2 | 235.46 | 3.0866e-06 | 2
2 | 235.85 | 9.0036e-06 | 2
2 | 235.92 | 1.104e-05 | 2
2 | 244.48 | 1.3534e-05 | 2
2 | 248 | 1.4985e-05 | 2
2 | 249.44 | 6.6282e-06 | 2
2 | 258.66 | 1.2426e-05 | 2
2 | 267.87 | 1.0131e-05 | 2
2 | 271.97 | 2.0333e-05 | 2
2 | 273.93 | 2.1762e-05 | 2
2 | 283.61 | 1.497e-05 | 2
2 | 283.72 | 1.8991e-05 | 2
2 | 291.66 | 1.2628e-05 | 2
2 | 297.81 | 1.0124e-05 | 2
2 | 298.07 | 1.7737e-05 | 2
2 | 298.14 | 2.1022e-05 | 2
2 | 302.46 | 2.4913e-05 | 2
2 | 306.07 | 5.6796e-06 | 2
2 | 315.3 | 1.4707e-05 | 2
2 | 315.78 | 3.9405e-05 | 2
2 | 326.01 | 4.181e-06 | 2
2 | 328.86 | 1.2195e-05 | 2
2 | 329.16 | 2.2105e-05 | 2
2 | 329.23 | 2.5758e-05 | 2
2 | 329.3 | 2.9509e-05 | 2
2 | 331.36 | 1.7131e-05 | 2
2 | 335.65 | 7.4491e-06 | 2
2 | 335.72 | 8.5339e-06 | 2
2 | 338.55 | 2.0648e-05 | 2
2 | 343.49 | 2.575e-05 | 2
2 | 348.52 | 3.3792e-05 | 2
2 | 350.9 | 2.851e-05 | 2
2 | 351.03 | 3.6787e-05 | 2
2 | 361.24 | 4.827e-05 | 2
2 | 363.31 | 1.9948e-05 | 2
2 | 363.61 | 3.436e-05 | 2
2 | 366.32 | 4.2852e-05 | 2
2 | 368.86 | 3.936e-05 | 2
2 | 389.66 | 1.326e-05 | 2
2 | 393.07 | 3.9341e-05 | 2
2 | 395.51 | 2.2075e-05 | 2
2 | 395.58 | 2.4864e-05 | 2
2 | 395.78 | 3.4339e-05 | 2
2 | 396.08 | 5.6209e-05 | 2
2 | 396.17 | 6.5497e-05 | 2
2 | 401.62 | 4.8232e-05 | 2
2 | 406.89 | 2.3623e-05 | 2
2 | 409.41 | 1.3255e-05 | 2
2 | 409.52 | 1.598e-05 | 2
2 | 410.2 | 4.6613e-05 | 2
2 | 410.54 | 8.0292e-05 | 2
2 | 416.19 | 6.014e-05 | 2
2 | 421.38 | 1.926e-05 | 2
2 | 433.7 | 2.7985e-05 | 2
2 | 433.83 | 3.3737e-05 | 2
2 | 433.93 | 3.9312e-05 | 2
2 | 434.34 | 7.2479e-05 | 2
2 | 437.29 | 6.0118e-05 | 2
2 | 440.58 | 8.025e-05 | 2
2 | 450.3 | 0.00012064 | 2
2 | 452.72 | 3.9974e-05 | 2
2 | 453.09 | 6.7695e-05 | 2
2 | 462.67 | 5.7107e-05 | 2
2 | 463.2 | 0.00012062 | 2
2 | 478.88 | 3.2037e-05 | 2
2 | 479.62 | 8.7312e-05 | 2
2 | 486.86 | 0.00015296 | 2
2 | 496.15 | 3.4282e-05 | 2
2 | 496.96 | 0.0001 | 2
2 | 497.18 | 0.00013349 | 2
2 | 497.25 | 0.00014533 | 2
2 | 499.81 | 4.1325e-05 | 2
2 | 506.98 | 4.4985e-05 | 2
2 | 507.41 | 7.7488e-05 | 2
2 | 508.16 | 0.00020412 | 2
2 | 521.69 | 5.6095e-05 | 2
2 | 526.41 | 0.00020063 | 2
2 | 541.07 | 0.00012048 | 2
2 | 544.62 | 8.576e-05 | 2
2 | 560.8 | 0.00016635 | 2
2 | 573.18 | 0.00025436 | 2
2 | 585.2 | 0.00019051 | 2
2 | 615.42 | 0.00034519 | 2
2 | 618.78 | 0.00012036 | 2
2 | 627.83 | 0.00015529 | 2
2 | 628.52 | 0.00031702 | 2
2 | 642.06 | 0.00034508 | 2
2 | 646.34 | 0.00026292 | 2
2 | 650.59 | 0.00018715 | 2
2 | 651.54 | 0.00048471 | 2
2 | 659.93 | 0.00020373 | 2
2 | 674.55 | 0.00032781 | 2
2 | 689.68 | 0.00062517 | 2
2 | 693.27 | 0.00018391 | 2
2 | 694.21 | 0.00044502 | 2
2 | 698.27 | 0.00020021 | 2
2 | 713.91 | 0.00037539 | 2
2 | 714.01 | 0.00040868 | 2
2 | 718.54 | 0.00025393 | 2
2 | 725.01 | 0.00087789 | 2
2 | 744.99 | 0.00043729 | 2
2 | 745.79 | 0.0008777 | 2
2 | 749.84 | 0.00030088 | 2
2 | 750.63 | 0.00059373 | 2
2 | 760.25 | 0.00024121 | 2
2 | 765.76 | 0.00026709 | 2
2 | 771.53 | 0.00035653 | 2
2 | 771.99 | 0.00052703 | 2
2 | 772.17 | 0.00061412 | 2
2 | 788.22 | 0.00040838 | 2
2 | 793.43 | 0.00030075 | 2
2 | 800.14 | 0.00072768 | 2
2 | 816.98 | 0.00057353 | 2
2 | 817.62 | 0.00095489 | 2
2 | 829.25 | 0.00095479 | 2
2 | 834.08 | 0.00042232 | 2
2 | 846.06 | 0.00045973 | 2
2 | 857.69 | 0.00033854 | 2
2 | 859.24 | 0.0010935 | 2
2 | 864.22 | 0.00047555 | 2
2 | 864.99 | 0.00084745 | 2
2 | 865.15 | 0.00095449 | 2
2 | 895.08 | 0.000408 | 2
2 | 908.09 | 0.00050024 | 2
2 | 908.57 | 0.00070271 | 2
2 | 909.09 | 0.0010213 | 2
2 | 909.63 | 0.0015096 | 2
2 | 941.91 | 0.0011306 | 2
2 | 947.73 | 0.0006237 | 2
2 | 974.68 | 0.00054431 | 2
2 | 988.88 | 0.0006788 | 2
2 | 996.15 | 0.00080449 | 2
2 | 1010.9 | 0.0011891 | 2
2 | 1018.4 | 0.001458 | 2
2 | 1032.2 | 0.0009214 | 2
2 | 1046.1 | 0.00057248 | 2
2 | 1083.9 | 0.00064463 | 2
2 | 1099.5 | 0.00073842 | 2
2 | 1108.7 | 0.0016411 | 2
2 | 1124.1 | 0.0013382 | 2
2 | 1148.6 | 0.0016974 | 2
2 | 1180.4 | 0.00090498 | 2
2 | 1181 | 0.0012931 | 2
2 | 1205.2 | 0.00070124 | 2
2 | 1231.1 | 0.00072537 | 2
2 | 1232.2 | 0.0013373 | 2
2 | 1248.9 | 0.00087437 | 2
2 | 1249.4 | 0.0010905 | 2
2 | 1250.4 | 0.0018468 | 2
2 | 1267.9 | 0.0015847 | 2
2 | 1275.4 | 0.00077619 | 2
2 | 1313.5 | 0.0016672 | 2
2 | 1321.8 | 0.00098441 | 2
2 | 1340.2 | 0.00080273 | 2
2 | 1350.9 | 0.0014549 | 2
2 | 1351.4 | 0.0018457 | 2
2 | 1399.7 | 0.0016664 | 2
2 | 1418.8 | 0.0011082 | 2
2 | 1419.9 | 0.0018767 | 2
2 | 1448.6 | 0.0008587 | 2
2 | 1470.9 | 0.0018446 | 2
2 | 1601.5 | 0.0022223 | 2
2 | 1694.5 | 0.0021471 | 2
2 | 1718.9 | 0.0023774 | 2
2 | 1731.3 | 0.0025881 | 2
2 | 1844.7 | 0.0024169 | 2
2 | 1938.7 | 0.0028152 | 2
2 | 2125 | 0.0027193 | 2
2 | 2125.4 | 0.0031153 | 2
2 | 2330.1 | 0.0033321 | 2
2 | 2536.2 | 0.0033301 | 2
3 | 218.73 | 1.694e-07 | 2
3 | 223.75 | 9.3732e-08 | 2
3 | 228.88 | 1.461e-07 | 2
3 | 228.88 | 3.1769e-07 | 2
3 | 228.88 | 5.1386e-07 | 2
3 | 231.49 | 1.1277e-07 | 2
3 | 236.8 | 2.8433e-07 | 2
3 | 236.8 | 3.1769e-07 | 2
3 | 250.62 | 4.5989e-07 | 2
3 | 250.62 | 4.5565e-06 | 2
3 | 256.37 | 6.6572e-07 | 2
3 | 259.29 | 2.115e-07 | 2
3 | 259.29 | 1.1595e-06 | 2
3 | 259.29 | 1.4476e-06 | 2
3 | 259.29 | 4.2316e-06 | 2
3 | 262.25 | 6.1825e-07 | 2
3 | 268.27 | 5.3322e-07 | 2
3 | 268.27 | 8.0097e-07 | 2
3 | 271.33 | 1.4476e-06 | 2
3 | 271.33 | 2.1744e-06 | 2
3 | 274.42 | 1.2032e-06 | 2
3 | 277.56 | 6.6572e-07 | 2
3 | 277.56 | 1.4476e-06 | 2
3 | 277.56 | 3.0334e-06 | 2
3 | 280.72 | 2.7148e-06 | 2
3 | 280.72 | 7.37e-06 | 2
3 | 290.44 | 1.6175e-06 | 2
3 | 290.44 | 6.5959e-06 | 2
3 | 293.75 | 3.2663e-06 | 2
3 | 293.75 | 5.4822e-06 | 2
3 | 297.1 | 1.9461e-06 | 2
3 | 307.39 | 4.2316e-06 | 2
3 | 307.39 | 6.5959e-06 | 2
3 | 307.39 | 1.237e-05 | 2
3 | 310.89 | 4.9064e-06 | 2
3 | 310.89 | 5.6888e-06 | 2
3 | 310.89 | 7.37e-06 | 2
3 | 314.44 | 6.1256e-06 | 2
3 | 314.44 | 8.235e-06 | 2
3 | 318.03 | 1.0669e-05 | 2
3 | 321.65 | 9.2014e-06 | 2
3 | 321.65 | 1.1921e-05 | 2
3 | 325.32 | 8.235e-06 | 2
3 | 332.79 | 9.5482e-06 | 2
3 | 332.79 | 1.1071e-05 | 2
3 | 336.58 | 1.3076e-07 | 2
3 | 340.42 | 1.1921e-05 | 2
3 | 344.31 | 1.332e-05 | 2
3 | 348.23 | 1.4883e-05 | 2
3 | 348.23 | 5.6888e-06 | 2
3 | 352.21 | 1.7256e-05 | 2
3 | 352.21 | 9.908e-06 | 2
3 | 356.22 | 3.4209e-07 | 2
3 | 364.4 | 1.4883e-05 | 2
3 | 364.4 | 9.908e-06 | 2
3 | 364.4 | 1.1071e-05 | 2
3 | 364.4 | 2.0008e-05 | 2
3 | 364.4 | 2.3199e-05 | 2
3 | 377.01 | 1.237e-05 | 2
3 | 377.01 | 1.663e-05 | 2
3 | 381.31 | 2.7911e-05 | 2
3 | 385.66 | 1.0669e-05 | 2
3 | 385.66 | 1.9281e-05 | 2
3 | 385.66 | 3.3582e-05 | 2
3 | 390.06 | 1.2836e-05 | 2
3 | 390.06 | 8.8673e-06 | 2
3 | 390.06 | 4.1927e-05 | 2
3 | 403.56 | 9.908e-06 | 2
3 | 403.56 | 5.0444e-05 | 2
3 | 408.17 | 1.4343e-05 | 2
3 | 408.17 | 2.0008e-05 | 2
3 | 412.82 | 6.0692e-05 | 2
3 | 417.53 | 1.2836e-05 | 2
3 | 417.53 | 2.3199e-05 | 2
3 | 417.53 | 5.4317e-05 | 2
3 | 417.53 | 7.037e-05 | 2
3 | 427.11 | 1.0669e-05 | 2
3 | 427.11 | 1.6026e-05 | 2
3 | 431.98 | 2.5921e-05 | 2
3 | 431.98 | 7.5774e-05 | 2
3 | 441.9 | 1.1071e-05 | 2
3 | 452.04 | 2.7911e-05 | 2
3 | 452.04 | 7.3022e-05 | 2
3 | 457.19 | 1.663e-05 | 2
3 | 457.19 | 7.5774e-05 | 2
3 | 467.68 | 2.0762e-05 | 2
3 | 467.68 | 3.2362e-05 | 2
3 | 467.68 | 4.0404e-05 | 2
3 | 473.02 | 1.237e-05 | 2
3 | 473.02 | 1.7907e-05 | 2
3 | 478.41 | 2.498e-05 | 2
3 | 478.41 | 3.4847e-05 | 2
3 | 483.87 | 1.3822e-05 | 2
3 | 489.39 | 2.1544e-05 | 2
3 | 494.97 | 2.8963e-05 | 2
3 | 494.97 | 9.1167e-05 | 2
3 | 500.62 | 3.4847e-05 | 2
3 | 500.62 | 4.0404e-05 | 2
3 | 512.11 | 3.0055e-05 | 2
3 | 512.11 | 4.0404e-05 | 2
3 | 512.11 | 9.1167e-05 | 2
3 | 517.95 | 2.2356e-05 | 2
3 | 517.95 | 9.4603e-05 | 2
3 | 523.86 | 2.5921e-05 | 2
3 | 523.86 | 4.5146e-05 | 2
3 | 529.83 | 3.3582e-05 | 2
3 | 529.83 | 5.0444e-05 | 2
3 | 529.83 | 0.00010187 | 2
3 | 548.17 | 5.8488e-05 | 2
3 | 554.42 | 0.00011382 | 2
3 | 560.75 | 3.8937e-05 | 2
3 | 560.75 | 5.2345e-05 | 2
3 | 567.15 | 7.037e-05 | 2
3 | 573.62 | 6.0692e-05 | 2
3 | 573.62 | 8.1592e-05 | 2
3 | 573.62 | 0.00013197 | 2
3 | 580.16 | 9.1167e-05 | 2
3 | 593.47 | 7.3022e-05 | 2
3 | 600.24 | 0.00010187 | 2
3 | 600.24 | 0.00015302 | 2
3 | 614.01 | 4.1927e-05 | 2
3 | 614.01 | 8.4666e-05 | 2
3 | 621.02 | 9.8168e-05 | 2
3 | 621.02 | 0.00017742 | 2
3 | 628.1 | 0.00011382 | 2
3 | 635.27 | 0.00013197 | 2
3 | 635.27 | 0.00015302 | 2
3 | 642.51 | 0.0002215 | 2
3 | 649.84 | 0.00010969 | 2
3 | 649.84 | 0.00015878 | 2
3 | 657.26 | 6.7815e-05 | 2
3 | 657.26 | 0.00013197 | 2
3 | 664.75 | 0.00014746 | 2
3 | 664.75 | 0.00017097 | 2
3 | 672.34 | 0.0002665 | 2
3 | 680.01 | 0.00019824 | 2
3 | 687.76 | 9.4603e-05 | 2
3 | 687.76 | 0.000309 | 2
3 | 687.76 | 0.00014746 | 2
3 | 687.76 | 0.00017097 | 2
3 | 695.61 | 0.0002215 | 2
3 | 711.57 | 0.00037178 | 2
3 | 719.69 | 0.00022985 | 2
3 | 719.69 | 0.00028697 | 2
3 | 719.69 | 0.00019824 | 2
3 | 719.69 | 0.00014211 | 2
3 | 727.9 | 0.00040032 | 2
3 | 727.9 | 0.00025683 | 2
3 | 727.9 | 9.8168e-05 | 2
3 | 744.6 | 0.0002215 | 2
3 | 744.6 | 0.00016477 | 2
3 | 753.09 | 0.00046416 | 2
3 | 753.09 | 0.00013695 | 2
3 | 761.68 | 0.00023851 | 2
3 | 761.68 | 0.00028697 | 2
3 | 770.37 | 0.00015302 | 2
3 | 779.16 | 0.0004998 | 2
3 | 779.16 | 0.00010969 | 2
3 | 779.16 | 0.00017742 | 2
3 | 779.16 | 0.00033273 | 2
3 | 788.05 | 0.00051863 | 2
3 | 797.04 | 0.00041541 | 2
3 | 806.13 | 0.0002665 | 2
3 | 806.13 | 0.00033273 | 2
3 | 824.62 | 0.00060133 | 2
3 | 824.62 | 0.00011811 | 2
3 | 824.62 | 0.00019104 | 2
3 | 834.03 | 0.00017742 | 2
3 | 834.03 | 0.00027655 | 2
3 | 834.03 | 0.00046416 | 2
3 | 843.55 | 0.00035828 | 2
3 | 853.17 | 0.00067191 | 2
3 | 862.9 | 0.00041541 | 2
3 | 872.74 | 0.00012256 | 2
3 | 872.74 | 0.00032064 | 2
3 | 872.74 | 0.00055845 | 2
3 | 892.77 | 0.00075076 | 2
3 | 892.77 | 0.00013197 | 2
3 | 892.77 | 0.00033273 | 2
3 | 913.25 | 0.00080841 | 2
3 | 934.21 | 0.00064751 | 2
3 | 934.21 | 0.00048165 | 2
3 | 944.86 | 0.00083887 | 2
3 | 944.86 | 0.00032064 | 2
3 | 966.54 | 0.0010093 | 2
3 | 966.54 | 0.00035828 | 2
3 | 977.57 | 0.0001841 | 2
3 | 977.57 | 0.00020571 | 2
3 | 977.57 | 0.00075076 | 2
3 | 1000 | 0.0002215 | 2
3 | 1000 | 0.0005795 | 2
3 | 1000 | 0.00041541 | 2
3 | 1022.9 | 0.0010868 | 2
3 | 1022.9 | 0.0004998 | 2
3 | 1058.4 | 0.00043106 | 2
3 | 1070.4 | 0.0012601 | 2
3 | 1082.6 | 0.0004998 | 2
3 | 1082.6 | 0.00032064 | 2
3 | 1107.5 | 0.00077905 | 2
3 | 1120.1 | 0.00043106 | 2
3 | 1132.9 | 0.0016325 | 2
3 | 1172.1 | 0.0005795 | 2
3 | 1185.5 | 0.00090328 | 2
3 | 1199 | 0.00041541 | 2
3 | 1199 | 0.0010473 | 2
3 | 1212.7 | 0.0018928 | 2
3 | 1240.5 | 0.00046416 | 2
3 | 1269 | 0.0021947 | 2
3 | 1312.9 | 0.0013076 | 2
3 | 1327.9 | 0.00083887 | 2
3 | 1358.3 | 0.001461 | 2
3 | 1405.3 | 0.0016325 | 2
3 | 1421.4 | 0.00090328 | 2
3 | 1437.6 | 0.0010473 | 2
3 | 1487.4 | 0.0024522 | 2
3 | 1556.4 | 0.0021947 | 2
3 | 1574.1 | 0.0013076 | 2
3 | 1666 | 0.0015161 | 2
3 | 1723.7 | 0.0017578 | 2
3 | 1723.7 | 0.0021947 | 2
3 | 1824.2 | 0.0024522 | 2
3 | 1930.7 | 0.0022773 | 2
3 | 2114.1 | 0.0022773 | 2
4 | 170.51 | 6.1167e-08 | 2
4 | 176.99 | 1.0262e-07 | 2
4 | 180.32 | 1.3292e-07 | 2
4 | 190.08 | 1.3641e-06 | 2
4 | 201.23 | 1.7668e-06 | 2
4 | 209.35 | 1e-06 | 2
4 | 229.34 | 9.7446e-06 | 2
4 | 252.25 | 1.3998e-05 | 2
4 | 262.06 | 1.5524e-05 | 2
4 | 277.53 | 1.7217e-05 | 2
4 | 288.54 | 1.3292e-05 | 2
4 | 288.66 | 1.0807e-05 | 2
4 | 293.69 | 2.7429e-05 | 2
4 | 293.88 | 2.0108e-05 | 2
4 | 310.85 | 3.9401e-05 | 2
4 | 310.95 | 3.3736e-05 | 2
4 | 311.63 | 1.1985e-05 | 2
4 | 311.76 | 9.7446e-06 | 2
4 | 316.81 | 4.3697e-05 | 2
4 | 323.02 | 3.9401e-05 | 2
4 | 323.26 | 2.7429e-05 | 2
4 | 323.85 | 1.1381e-05 | 2
4 | 329.02 | 5.6599e-05 | 2
4 | 329.45 | 3.0419e-05 | 2
4 | 335 | 0.0001 | 2
4 | 335.47 | 5.1035e-05 | 2
4 | 336.38 | 1.3998e-05 | 2
4 | 342.27 | 3.3736e-05 | 2
4 | 342.38 | 2.8885e-05 | 2
4 | 348.18 | 9.0169e-05 | 2
4 | 349.27 | 2.0108e-05 | 2
4 | 349.5 | 1.4741e-05 | 2
4 | 354.51 | 0.00015931 | 2
4 | 362.98 | 1.9094e-05 | 2
4 | 363.05 | 1.7217e-05 | 2
4 | 369.29 | 4.8461e-05 | 2
4 | 369.37 | 4.3697e-05 | 2
4 | 369.49 | 3.7414e-05 | 2
4 | 369.57 | 3.3736e-05 | 2
4 | 369.89 | 2.2301e-05 | 2
4 | 382.99 | 0.000123 | 2
4 | 384.36 | 2.2301e-05 | 2
4 | 384.48 | 1.9094e-05 | 2
4 | 390.16 | 0.00016777 | 2
4 | 390.88 | 6.9614e-05 | 2
4 | 391.26 | 4.3697e-05 | 2
4 | 398.32 | 8.1304e-05 | 2
4 | 405.82 | 0.00010531 | 2
4 | 413.33 | 0.00015931 | 2
4 | 413.86 | 8.5622e-05 | 2
4 | 414.22 | 5.6599e-05 | 2
4 | 414.4 | 4.6017e-05 | 2
4 | 414.93 | 2.4732e-05 | 2
4 | 421.7 | 0.00010531 | 2
4 | 429.68 | 0.00012953 | 2
4 | 430.47 | 5.3745e-05 | 2
4 | 431.07 | 2.7429e-05 | 2
4 | 437.67 | 0.00018606 | 2
4 | 437.82 | 0.00015931 | 2
4 | 438.71 | 5.9605e-05 | 2
4 | 447.74 | 3.3736e-05 | 2
4 | 454.7 | 0.00020635 | 2
4 | 455.14 | 0.00012953 | 2
4 | 464.66 | 6.277e-05 | 2
4 | 472.28 | 0.0002538 | 2
4 | 472.74 | 0.00015931 | 2
4 | 474.22 | 3.5527e-05 | 2
4 | 482.79 | 6.6104e-05 | 2
4 | 491.13 | 0.00017668 | 2
4 | 502.16 | 4.1493e-05 | 2
4 | 510.07 | 0.00022885 | 2
4 | 511.28 | 7.3311e-05 | 2
4 | 520.74 | 0.0001109 | 2
4 | 521.69 | 4.6017e-05 | 2
4 | 529.91 | 0.0002538 | 2
4 | 530.31 | 0.00017668 | 2
4 | 530.43 | 0.00015931 | 2
4 | 541.46 | 8.1304e-05 | 2
4 | 551.48 | 0.000123 | 2
4 | 561.55 | 0.00020635 | 2
4 | 562.58 | 8.5622e-05 | 2
4 | 572.31 | 0.00022885 | 2
4 | 573.92 | 5.9605e-05 | 2
4 | 583.15 | 0.00028147 | 2
4 | 583.77 | 0.00016777 | 2
4 | 594.89 | 0.00019595 | 2
4 | 595.73 | 0.0001 | 2
4 | 618.37 | 0.00016777 | 2
4 | 619.43 | 7.3311e-05 | 2
4 | 630.07 | 0.00020635 | 2
4 | 630.82 | 0.00011679 | 2
4 | 642.63 | 0.00015931 | 2
4 | 642.83 | 0.00013641 | 2
4 | 643.46 | 8.5622e-05 | 2
4 | 654.37 | 0.00026728 | 2
4 | 655.22 | 0.00014365 | 2
4 | 667.62 | 0.00017668 | 2
4 | 668.13 | 0.000123 | 2
4 | 681.51 | 9.0169e-05 | 2
4 | 692.92 | 0.00031216 | 2
4 | 693.37 | 0.00022885 | 2
4 | 693.59 | 0.00019595 | 2
4 | 693.97 | 0.00015128 | 2
4 | 705.96 | 0.00040434 | 2
4 | 707.56 | 0.00013641 | 2
4 | 707.72 | 0.000123 | 2
4 | 707.95 | 0.00010531 | 2
4 | 719.87 | 0.0003462 | 2
4 | 720.57 | 0.00021731 | 2
4 | 720.96 | 0.00016777 | 2
4 | 721.82 | 9.4957e-05 | 2
4 | 735.33 | 0.00012953 | 2
4 | 747.39 | 0.00052372 | 2
4 | 747.96 | 0.00036458 | 2
4 | 748.44 | 0.00026728 | 2
4 | 749.41 | 0.00014365 | 2
4 | 763.19 | 0.00022885 | 2
4 | 763.43 | 0.00019595 | 2
4 | 763.68 | 0.00016777 | 2
4 | 776.72 | 0.00049731 | 2
4 | 776.88 | 0.00044842 | 2
4 | 778.73 | 0.00014365 | 2
4 | 808.5 | 0.00021731 | 2
4 | 808.67 | 0.00019595 | 2
4 | 809.02 | 0.00015931 | 2
4 | 809.63 | 0.0001109 | 2
4 | 823.8 | 0.00026728 | 2
4 | 825.05 | 0.00012953 | 2
4 | 838.59 | 0.00052372 | 2
4 | 840.04 | 0.00022885 | 2
4 | 854.47 | 0.00064415 | 2
4 | 856.13 | 0.0002538 | 2
4 | 856.77 | 0.00017668 | 2
4 | 872.34 | 0.00031216 | 2
4 | 872.52 | 0.00028147 | 2
4 | 887.51 | 0.00079228 | 2
4 | 887.7 | 0.00071439 | 2
4 | 889.91 | 0.00021731 | 2
4 | 921.84 | 0.00097446 | 2
4 | 923.33 | 0.00044842 | 2
4 | 924.52 | 0.000241 | 2
4 | 940.1 | 0.00079228 | 2
4 | 957.28 | 0.0013292 | 2
4 | 958.11 | 0.00087866 | 2
4 | 977.83 | 0.00049731 | 2
4 | 994.2 | 0.0017217 | 2
4 | 996.34 | 0.00061167 | 2
4 | 1073.2 | 0.0020108 | 2
4 | 1073.5 | 0.0017217 | 2
4 | 1076.2 | 0.00052372 | 2
4 | 1077.7 | 0.00026728 | 2
4 | 1136.3 | 0.0024732 | 2
4 | 1183.8 | 0.00071439 | 2
4 | 1227 | 0.0023485 | 2
4 | 1228.1 | 0.0015524 | 2
4 | 1228.9 | 0.0011381 | 2
4 | 1229.2 | 0.0010262 | 2
4 | 1229.3 | 0.00097446 | 2
4 | 1254.3 | 0.00061167 | 2
4 | 1301.1 | 0.0013998 | 2
4 | 1351.3 | 0.0018131 | 2
4 | 1487.4 | 0.0018131 | 2
5 | 200.25 | 1.17e-07 | 2
5 | 216.48 | 2.7028e-07 | 2
5 | 216.58 | 2.0806e-07 | 2
5 | 223.25 | 4.8064e-07 | 2
5 | 241.37 | 1.0537e-06 | 2
5 | 248.69 | 3.1623e-06 | 2
5 | 248.75 | 2.7028e-06 | 2
5 | 249.52 | 4.5613e-07 | 2
5 | 252.42 | 5.6234e-06 | 2
5 | 256.69 | 3.3322e-06 | 2
5 | 261.38 | 9.0063e-07 | 2
5 | 268.97 | 5.6234e-06 | 2
5 | 281.89 | 8.5471e-06 | 2
5 | 282.63 | 1.8738e-06 | 2
5 | 286.27 | 1.1103e-05 | 2
5 | 286.56 | 6.2439e-06 | 2
5 | 309.93 | 1.1103e-05 | 2
5 | 315.37 | 4.5613e-06 | 2
5 | 319.61 | 1.9745e-05 | 2
5 | 324.67 | 2.1923e-05 | 2
5 | 329.78 | 2.565e-05 | 2
5 | 363.5 | 7.6977e-06 | 2
5 | 368.28 | 3.8986e-05 | 2
5 | 374.08 | 4.5613e-05 | 2
5 | 374.38 | 2.848e-05 | 2
5 | 380.96 | 1.17e-05 | 2
5 | 404.7 | 6.9328e-05 | 2
5 | 412.4 | 1.2328e-05 | 2
5 | 430.69 | 0.00014424 | 2
5 | 432.68 | 1e-05 | 2
5 | 437.43 | 0.00017783 | 2
5 | 437.83 | 0.00010537 | 2
5 | 444.67 | 0.00012991 | 2
5 | 458.48 | 0.0002565 | 2
5 | 472.98 | 0.00036998 | 2
5 | 473.07 | 0.00033322 | 2
5 | 473.66 | 0.00016016 | 2
5 | 496.6 | 0.00019745 | 2
5 | 498.71 | 1.6876e-05 | 2
5 | 503.82 | 0.00045613 | 2
5 | 503.91 | 0.00041081 | 2
5 | 536.57 | 0.00062439 | 2
5 | 554.63 | 0.0002848 | 2
5 | 580.91 | 0.00062439 | 2
5 | 581.38 | 0.00038986 | 2
5 | 601.33 | 0.00012328 | 2
5 | 609.03 | 0.00076977 | 2
5 | 609.2 | 0.00065793 | 2
5 | 620.4 | 0.00016876 | 2
5 | 629.14 | 0.00050646 | 2
5 | 638.86 | 0.00069328 | 2
5 | 660.97 | 0.00018738 | 2
5 | 669.91 | 0.00076977 | 2
5 | 691.34 | 0.00090063 | 2
5 | 691.91 | 0.00056234 | 2
5 | 704 | 0.00024342 | 2
5 | 713.46 | 0.0010537 | 2
5 | 714.81 | 0.00035112 | 2
5 | 715.27 | 0.00024342 | 2
5 | 725.01 | 0.00094901 | 2
5 | 749.56 | 0.00038986 | 2
5 | 760.94 | 0.00062439 | 2
5 | 773.81 | 0.00036998 | 2
5 | 774.23 | 0.00027028 | 2
5 | 784.92 | 0.00094901 | 2
5 | 786.27 | 0.00035112 | 2
5 | 797.99 | 0.00065793 | 2
5 | 798.71 | 0.00038986 | 2
5 | 810.18 | 0.001 | 2
5 | 824.56 | 0.00036998 | 2
5 | 836.78 | 0.00073053 | 2
5 | 837.23 | 0.00053367 | 2
5 | 851.02 | 0.00041081 | 2
5 | 877.21 | 0.00094901 | 2
5 | 877.45 | 0.00081113 | 2
5 | 878.24 | 0.00048064 | 2
5 | 906.42 | 0.00053367 | 2
5 | 920.01 | 0.00094901 | 2
5 | 920.76 | 0.00059255 | 2
5 | 934.48 | 0.0011103 | 2
5 | 934.82 | 0.00090063 | 2
5 | 935.24 | 0.00069328 | 2
5 | 950.56 | 0.00056234 | 2
5 | 980.26 | 0.001 | 2
5 | 981.23 | 0.00056234 | 2
5 | 1012.5 | 0.00069328 | 2
5 | 1028.6 | 0.00076977 | 2
5 | 1029 | 0.00059255 | 2
5 | 1044.5 | 0.001 | 2
5 | 1061.6 | 0.00081113 | 2
5 | 1078.9 | 0.00069328 | 2
5 | 1112.8 | 0.0011103 | 2
5 | 1113.2 | 0.00090063 | 2
5 | 1149.5 | 0.00076977 | 2
5 | 1167.5 | 0.00094901 | 2
5 | 1185.6 | 0.0012328 | 2
5 | 1224.2 | 0.0010537 | 2
5 | 1244.4 | 0.00081113 | 2
5 | 1262.8 | 0.0016016 | 2
5 | 1262.9 | 0.0015199 | 2
5 | 1284.3 | 0.00090063 | 2
5 | 1304.2 | 0.00117 | 2
5 | 1304.5 | 0.0010537 | 2
5 | 1324.2 | 0.0017783 | 2
5 | 1324.4 | 0.0016016 | 2
5 | 1367.5 | 0.0013689 | 2
5 | 1388.4 | 0.0020806 | 2
5 | 1390 | 0.0010537 | 2
5 | 1456.4 | 0.0018738 | 2
5 | 1457.6 | 0.00117 | 2
5 | 1504.6 | 0.00117 | 2
5 | 1528.3 | 0.0013689 | 2
5 | 1552.3 | 0.0016016 | 2
5 | 1577.6 | 0.0013689 | 2
5 | 1578.2 | 0.0011103 | 2
5 | 1601.3 | 0.0024342 | 2
5 | 1628.5 | 0.0013689 | 2
5 | 1654.3 | 0.0015199 | 2
5 | 1679.7 | 0.0021923 | 2
5 | 1734.7 | 0.0016876 | 2
5 | 1789.4 | 0.002565 | 2
5 | 1819.2 | 0.0017783 | 2
5 | 1847.5 | 0.0023101 | 2
5 | 1877.4 | 0.0020806 | 2
5 | 1906.4 | 0.002848 | 2
5 | 1907.9 | 0.0017783 | 2
5 | 1999.8 | 0.002565 | 2
5 | 2000.3 | 0.0021923 | 2
5 | 2065.2 | 0.0019745 | 2
5 | 2199.9 | 0.0024342 | 2
5 | 2200.3 | 0.0021923 | 2
5 | 2344.1 | 0.0024342 | 2
5 | 2381.2 | 0.0027028 | 2
5 | 2497.9 | 0.0024342 | 2
5 | 2618.6 | 0.0031623 | 2
5 | 2745.8 | 0.0035112 | 2
5 | 2879.8 | 0.0035112 | 2
6 | 127.45 | 7.3053e-07 | 2
6 | 194.05 | 9.0063e-06 | 2
6 | 194.28 | 5.0646e-06 | 2
6 | 201.73 | 8.5471e-06 | 2
6 | 202.77 | 7.3053e-07 | 2
6 | 209.66 | 9.0063e-06 | 2
6 | 215.79 | 1e-07 | 2
6 | 217.84 | 1.1103e-05 | 2
6 | 218.2 | 5.0646e-06 | 2
6 | 226.29 | 1.5199e-05 | 2
6 | 230.78 | 1.2991e-05 | 2
6 | 231.75 | 1.7783e-06 | 2
6 | 241.4 | 6.5793e-07 | 2
6 | 241.72 | 3.5112e-07 | 2
6 | 249.33 | 1.3689e-05 | 2
6 | 249.47 | 1.0537e-05 | 2
6 | 250.26 | 2.3101e-06 | 2
6 | 258.71 | 3.1623e-05 | 2
6 | 259.14 | 1.4424e-05 | 2
6 | 264.03 | 1.9745e-05 | 2
6 | 274.17 | 3.1623e-05 | 2
6 | 274.44 | 1.9745e-05 | 2
6 | 286.56 | 2.3101e-06 | 2
6 | 290.62 | 2.848e-05 | 2
6 | 290.91 | 1.7783e-05 | 2
6 | 291.04 | 1.4424e-05 | 2
6 | 296.24 | 3.1623e-05 | 2
6 | 296.43 | 2.3101e-05 | 2
6 | 307.62 | 5.0646e-05 | 2
6 | 308.06 | 2.565e-05 | 2
6 | 313.87 | 3.5112e-05 | 2
6 | 319.93 | 3.8986e-05 | 2
6 | 320.11 | 3.001e-05 | 2
6 | 325.97 | 5.3367e-05 | 2
6 | 326.54 | 2.3101e-05 | 2
6 | 331.9 | 0.0001 | 2
6 | 332.27 | 5.9255e-05 | 2
6 | 333 | 2.0806e-05 | 2
6 | 338.57 | 7.6977e-05 | 2
6 | 339.02 | 4.1081e-05 | 2
6 | 339.09 | 3.6998e-05 | 2
6 | 339.17 | 3.3322e-05 | 2
6 | 345 | 0.0001 | 2
6 | 345.26 | 6.9328e-05 | 2
6 | 345.53 | 4.8064e-05 | 2
6 | 358.1 | 0.00019745 | 2
6 | 358.45 | 0.00012328 | 2
6 | 359.28 | 4.1081e-05 | 2
6 | 360.31 | 1.0537e-05 | 2
6 | 366.1 | 5.3367e-05 | 2
6 | 367.63 | 7.3053e-06 | 2
6 | 372.8 | 9.4901e-05 | 2
6 | 372.96 | 7.6977e-05 | 2
6 | 373.05 | 6.9328e-05 | 2
6 | 373.33 | 4.8064e-05 | 2
6 | 373.79 | 2.7028e-05 | 2
6 | 379.67 | 0.00016016 | 2
6 | 380 | 0.00010537 | 2
6 | 380.54 | 5.3367e-05 | 2
6 | 381.17 | 2.4342e-05 | 2
6 | 386.79 | 0.00023101 | 2
6 | 387.64 | 8.1113e-05 | 2
6 | 389.39 | 9.4901e-06 | 2
6 | 393.74 | 0.00048064 | 2
6 | 394.86 | 0.00012328 | 2
6 | 395.12 | 9.0063e-05 | 2
6 | 396.39 | 1.9745e-05 | 2
6 | 401.87 | 0.0002848 | 2
6 | 404.44 | 1.3689e-05 | 2
6 | 410.13 | 0.00017783 | 2
6 | 426.12 | 0.00021923 | 2
6 | 426.31 | 0.00017783 | 2
6 | 428.1 | 2.4342e-05 | 2
6 | 434.02 | 0.00035112 | 2
6 | 434.21 | 0.0002848 | 2
6 | 434.4 | 0.00023101 | 2
6 | 434.88 | 0.00013689 | 2
6 | 435.17 | 0.0001 | 2
6 | 436.03 | 3.8986e-05 | 2
6 | 444.4 | 4.5613e-05 | 2
6 | 444.65 | 3.5112e-05 | 2
6 | 451.44 | 0.0002565 | 2
6 | 452.83 | 5.9255e-05 | 2
6 | 460.21 | 0.00027028 | 2
6 | 460.41 | 0.00021923 | 2
6 | 460.92 | 0.00012991 | 2
6 | 469 | 0.00033322 | 2
6 | 478 | 0.00038986 | 2
6 | 478.74 | 0.00018738 | 2
6 | 479.21 | 0.000117 | 2
6 | 487.61 | 0.0003001 | 2
6 | 487.72 | 0.00027028 | 2
6 | 489.65 | 4.1081e-05 | 2
6 | 497.19 | 0.0002848 | 2
6 | 497.74 | 0.00016876 | 2
6 | 507.13 | 0.00023101 | 2
6 | 516.81 | 0.0002848 | 2
6 | 526.44 | 0.00043288 | 2
6 | 527.2 | 0.00021923 | 2
6 | 537.02 | 0.00033322 | 2
6 | 547.34 | 0.00038986 | 2
6 | 549.45 | 6.2439e-05 | 2
6 | 558.28 | 0.00031623 | 2
6 | 568.68 | 0.00048064 | 2
6 | 569.12 | 0.00033322 | 2
6 | 581.07 | 0.00016876 | 2
6 | 590.93 | 0.00056234 | 2
6 | 591.19 | 0.00045613 | 2
6 | 591.38 | 0.00038986 | 2
6 | 591.51 | 0.00035112 | 2
6 | 615.19 | 0.00027028 | 2
6 | 616.81 | 7.6977e-05 | 2
6 | 626.38 | 0.00050646 | 2
6 | 638.97 | 0.00038986 | 2
6 | 639.25 | 0.00031623 | 2
6 | 641.43 | 6.2439e-05 | 2
6 | 650.95 | 0.00056234 | 2
6 | 676.79 | 0.00050646 | 2
6 | 690.31 | 0.00041081 | 2
6 | 691.91 | 0.00013689 | 2
6 | 704.11 | 0.00033322 | 2
6 | 704.27 | 0.0003001 | 2
6 | 731.73 | 0.00036998 | 2
6 | 732.05 | 0.0003001 | 2
6 | 774.44 | 0.00069328 | 2
6 | 774.87 | 0.00053367 | 2
6 | 775.12 | 0.00045613 | 2
6 | 776.06 | 0.0002565 | 2
6 | 805.36 | 0.00056234 | 2
6 | 806.15 | 0.00035112 | 2
6 | 821.27 | 0.00050646 | 2
6 | 821.45 | 0.00045613 | 2
6 | 822.35 | 0.00027028 | 2
6 | 836.58 | 0.00076977 | 2
6 | 837.13 | 0.00056234 | 2
6 | 852.08 | 0.0012328 | 2
6 | 852.64 | 0.00090063 | 2
6 | 869.88 | 0.00065793 | 2
6 | 887.36 | 0.00050646 | 2
6 | 888.43 | 0.0002848 | 2
6 | 903.9 | 0.00076977 | 2
6 | 921.76 | 0.00069328 | 2
6 | 937.92 | 0.0017783 | 2
6 | 957.92 | 0.00076977 | 2
6 | 958.56 | 0.00056234 | 2
6 | 977.5 | 0.00050646 | 2
6 | 1012.9 | 0.0021923 | 2
6 | 1015.6 | 0.00062439 | 2
6 | 1052.7 | 0.0024342 | 2
6 | 1055.3 | 0.00073053 | 2
6 | 1076.9 | 0.00048064 | 2
6 | 1117.8 | 0.00094901 | 2
6 | 1185.3 | 0.00073053 | 2
6 | 1279.1 | 0.0012991 | 2
6 | 1280.2 | 0.00085471 | 2
6 | 1304.5 | 0.0011103 | 2
6 | 1354.8 | 0.0016876 | 2
6 | 1356.4 | 0.00094901 | 2
6 | 1463.8 | 0.0016876 | 2
6 | 1520.2 | 0.002565 | 2
6 | 1522.1 | 0.0014424 | 2
6 | 1551.3 | 0.0016876 | 2
6 | 1614.1 | 0.0010537 | 2
6 | 1644 | 0.0016876 | 2
6 | 1992.8 | 0.002848 | 2
6 | 2033.3 | 0.0019745 | 2
6 | 2196.2 | 0.0023101 | 2
6 | 2324.9 | 0.0038986 | 2
6 | 2418.5 | 0.0027028 | 2
6 | 2822.2 | 0.0033322 | 2
7 | 189.91 | 2.1482e-08 | 2
7 | 201.11 | 1.9194e-07 | 2
7 | 205.1 | 3.1571e-07 | 2
7 | 205.24 | 2.3418e-07 | 2
7 | 206.23 | 2.7529e-08 | 2
7 | 209.66 | 1.8253e-07 | 2
7 | 209.84 | 1.2256e-07 | 2
7 | 218.49 | 2.0155e-07 | 2
7 | 218.59 | 1.6516e-07 | 2
7 | 222.82 | 3.3152e-07 | 2
7 | 223.29 | 1.2873e-07 | 2
7 | 227.26 | 5.1882e-07 | 2
7 | 227.31 | 4.6965e-07 | 2
7 | 227.34 | 4.4684e-07 | 2
7 | 227.59 | 2.716e-07 | 2
7 | 227.8 | 1.8237e-07 | 2
7 | 231.82 | 7.725e-07 | 2
7 | 232.23 | 3.4829e-07 | 2
7 | 233.14 | 6.0977e-08 | 2
7 | 236.86 | 5.4506e-07 | 2
7 | 237.05 | 3.8467e-07 | 2
7 | 237.37 | 2.1165e-07 | 2
7 | 241.53 | 9.423e-07 | 2
7 | 241.74 | 6.3272e-07 | 2
7 | 241.8 | 5.7275e-07 | 2
7 | 246.62 | 8.9633e-07 | 2
7 | 246.73 | 7.3448e-07 | 2
7 | 247.06 | 4.0413e-07 | 2
7 | 251.14 | 2.8163e-06 | 2
7 | 251.42 | 1.7118e-06 | 2
7 | 251.67 | 1.0936e-06 | 2
7 | 252.32 | 3.4798e-07 | 2
7 | 252.41 | 2.997e-07 | 2
7 | 253 | 1.0535e-07 | 2
7 | 256.37 | 2.9594e-06 | 2
7 | 256.55 | 2.1952e-06 | 2
7 | 256.98 | 1.0403e-06 | 2
7 | 257.44 | 4.6902e-07 | 2
7 | 257.5 | 4.2456e-07 | 2
7 | 257.84 | 2.336e-07 | 2
7 | 258.05 | 1.6486e-07 | 2
7 | 262.84 | 4.6891e-07 | 2
7 | 262.89 | 4.2447e-07 | 2
7 | 263.01 | 3.4782e-07 | 2
7 | 266.93 | 4.8667e-06 | 2
7 | 267.14 | 3.4346e-06 | 2
7 | 267.2 | 3.1091e-06 | 2
7 | 267.74 | 1.2689e-06 | 2
7 | 268.19 | 6.0132e-07 | 2
7 | 272.32 | 6.8943e-06 | 2
7 | 273.17 | 1.7103e-06 | 2
7 | 273.54 | 9.4103e-07 | 2
7 | 273.72 | 6.9803e-07 | 2
7 | 284.39 | 2.9561e-06 | 2
7 | 284.62 | 2.0862e-06 | 2
7 | 284.97 | 1.2065e-06 | 2
7 | 285.19 | 8.5146e-07 | 2
7 | 290.06 | 4.6262e-06 | 2
7 | 291.01 | 1.0919e-06 | 2
7 | 291.1 | 9.404e-07 | 2
7 | 295.98 | 5.9325e-06 | 2
7 | 296.41 | 3.1056e-06 | 2
7 | 296.47 | 2.8113e-06 | 2
7 | 302.15 | 6.2339e-06 | 2
7 | 302.55 | 3.43e-06 | 2
7 | 303.13 | 1.4714e-06 | 2
7 | 308.17 | 9.7558e-06 | 2
7 | 308.86 | 3.6043e-06 | 2
7 | 308.96 | 3.1042e-06 | 2
7 | 315.12 | 4.858e-06 | 2
7 | 315.69 | 2.1903e-06 | 2
7 | 315.83 | 1.7948e-06 | 2
7 | 321.55 | 6.2297e-06 | 2
7 | 321.87 | 3.9799e-06 | 2
7 | 328.88 | 2.8081e-06 | 2
7 | 329.1 | 2.083e-06 | 2
7 | 329.32 | 1.5451e-06 | 2
7 | 335.24 | 5.6367e-06 | 2
7 | 336.15 | 1.7065e-06 | 2
7 | 341.81 | 1.0242e-05 | 2
7 | 342 | 7.9852e-06 | 2
7 | 342.12 | 6.8773e-06 | 2
7 | 342.42 | 4.6179e-06 | 2
7 | 342.58 | 3.784e-06 | 2
7 | 342.65 | 3.4254e-06 | 2
7 | 350.03 | 2.6699e-06 | 2
7 | 350.15 | 2.2995e-06 | 2
7 | 350.23 | 2.0816e-06 | 2
7 | 350.31 | 1.8843e-06 | 2
7 | 356.77 | 5.633e-06 | 2
7 | 357.01 | 4.1783e-06 | 2
7 | 357.13 | 3.5986e-06 | 2
7 | 363.64 | 1.1884e-05 | 2
7 | 364.13 | 6.5389e-06 | 2
7 | 371.63 | 7.5906e-06 | 2
7 | 372.47 | 2.8043e-06 | 2
7 | 379.34 | 8.3834e-06 | 2
7 | 379.85 | 4.6127e-06 | 2
7 | 379.93 | 4.1755e-06 | 2
7 | 387.16 | 9.7317e-06 | 2
7 | 387.51 | 6.5345e-06 | 2
7 | 387.68 | 5.3546e-06 | 2
7 | 388.11 | 3.2546e-06 | 2
7 | 395.67 | 6.2158e-06 | 2
7 | 396.12 | 3.7781e-06 | 2
7 | 403.74 | 7.9709e-06 | 2
7 | 403.88 | 6.865e-06 | 2
7 | 411.51 | 1.6817e-05 | 2
7 | 412.67 | 4.8438e-06 | 2
7 | 412.76 | 4.3847e-06 | 2
7 | 419.95 | 2.0518e-05 | 2
7 | 420.47 | 1.1866e-05 | 2
7 | 421.22 | 5.3498e-06 | 2
7 | 429.18 | 1.3105e-05 | 2
7 | 429.95 | 5.9086e-06 | 2
7 | 438.62 | 8.3703e-06 | 2
7 | 438.87 | 6.5257e-06 | 2
7 | 457.05 | 9.7143e-06 | 2
7 | 466.32 | 1.3093e-05 | 2
7 | 466.52 | 1.0729e-05 | 2
7 | 475.77 | 1.7647e-05 | 2
7 | 475.93 | 1.5199e-05 | 2
7 | 485.14 | 3.0509e-05 | 2
7 | 486.18 | 1.1847e-05 | 2
7 | 495.81 | 1.9486e-05 | 2
7 | 496.26 | 1.3084e-05 | 2
7 | 505.41 | 3.9115e-05 | 2
7 | 506.38 | 1.6779e-05 | 2
7 | 515.83 | 4.5406e-05 | 2
7 | 517.4 | 1.1839e-05 | 2
7 | 527.35 | 2.4978e-05 | 2
7 | 537.8 | 4.1084e-05 | 2
7 | 538.65 | 2.0463e-05 | 2
7 | 538.89 | 1.6768e-05 | 2
7 | 550.37 | 1.4438e-05 | 2
7 | 561.09 | 2.7574e-05 | 2
7 | 572.08 | 5.0104e-05 | 2
7 | 573.11 | 2.259e-05 | 2
7 | 573.3 | 1.9456e-05 | 2
7 | 583.88 | 5.8162e-05 | 2
7 | 596.18 | 5.5325e-05 | 2
7 | 609.29 | 3.5337e-05 | 2
7 | 609.57 | 2.8956e-05 | 2
7 | 621.16 | 6.7486e-05 | 2
7 | 647.04 | 9.0939e-05 | 2
7 | 648.27 | 3.901e-05 | 2
7 | 660.38 | 0.00010557 | 2
7 | 662.16 | 3.1959e-05 | 2
7 | 676.26 | 2.7519e-05 | 2
7 | 689.28 | 5.8058e-05 | 2
7 | 689.43 | 5.2555e-05 | 2
7 | 689.66 | 4.5264e-05 | 2
7 | 718.32 | 6.4108e-05 | 2
7 | 719.44 | 3.193e-05 | 2
7 | 732.14 | 0.00013525 | 2
7 | 749.16 | 4.9958e-05 | 2
7 | 749.42 | 4.3027e-05 | 2
7 | 764.27 | 7.0772e-05 | 2
7 | 796.38 | 8.2136e-05 | 2
7 | 811.97 | 0.00014925 | 2
7 | 813.62 | 6.0912e-05 | 2
7 | 828.9 | 0.00015683 | 2
7 | 829.74 | 0.00010019 | 2
7 | 846.85 | 0.0001163 | 2
7 | 863.72 | 0.00018201 | 2
7 | 881.73 | 0.00019126 | 2
7 | 900.62 | 0.00015669 | 2
7 | 901.32 | 0.00011058 | 2
7 | 901.53 | 0.0001001 | 2
7 | 901.93 | 8.2026e-05 | 2
7 | 918.77 | 0.00022197 | 2
7 | 918.88 | 0.00021119 | 2
7 | 919.29 | 0.00017306 | 2
7 | 939.19 | 0.00012834 | 2
7 | 957.16 | 0.00028458 | 2
7 | 957.48 | 0.0002451 | 2
7 | 958.02 | 0.00019109 | 2
7 | 977.66 | 0.00023314 | 2
7 | 977.99 | 0.0002008 | 2
7 | 978.54 | 0.00015655 | 2
7 | 979.3 | 0.00011048 | 2
7 | 1018.8 | 0.00025744 | 2
7 | 1040 | 0.00028433 | 2
7 | 1061.4 | 0.00033006 | 2
7 | 1063.1 | 0.00016439 | 2
7 | 1084.6 | 0.00022157 | 2
7 | 1106.6 | 0.00029864 | 2
7 | 1108.1 | 0.00016432 | 2
7 | 1129.3 | 0.00036437 | 2
7 | 1131 | 0.00019075 | 2
7 | 1153.4 | 0.00031375 | 2
7 | 1176.5 | 0.00046715 | 2
7 | 1176.9 | 0.00040234 | 2
7 | 1177 | 0.0003828 | 2
7 | 1178.5 | 0.00022137 | 2
7 | 1251.6 | 0.00054204 | 2
7 | 1252.3 | 0.00042259 | 2
7 | 1280 | 0.0002568 | 2
7 | 1331.8 | 0.00056933 | 2
7 | 1332.3 | 0.00049034 | 2
7 | 1333.5 | 0.00032925 | 2
7 | 1359.4 | 0.0006288 | 2
7 | 1360.8 | 0.00040171 | 2
7 | 1387.6 | 0.00069448 | 2
7 | 1389 | 0.00044367 | 2
7 | 1390.7 | 0.00025657 | 2
7 | 1417.8 | 0.00049001 | 2
7 | 1419.3 | 0.00031304 | 2
7 | 1445.9 | 0.00080599 | 2
7 | 1476.1 | 0.00084694 | 2
7 | 1477.6 | 0.00054107 | 2
7 | 1478.9 | 0.00036331 | 2
7 | 1507.5 | 0.00072927 | 2
7 | 1508.4 | 0.00056856 | 2
7 | 1538.1 | 0.00098293 | 2
7 | 1539.6 | 0.00062795 | 2
7 | 1541 | 0.00042165 | 2
7 | 1570.8 | 0.00084637 | 2
7 | 1572.8 | 0.00048946 | 2
7 | 1638.9 | 0.00056805 | 2
7 | 1706.4 | 0.00093415 | 2
7 | 1707.5 | 0.00069292 | 2
7 | 1707.9 | 0.00062725 | 2
7 | 1815.7 | 0.00098117 | 2
7 | 1816.3 | 0.00084504 | 2
7 | 1930.8 | 0.0013893 | 2
7 | 1931.9 | 0.0010832 | 2
7 | 1933.6 | 0.00072731 | 2
7 | 2013.3 | 0.001196 | 2
7 | 2015.1 | 0.0008031 | 2
7 | 2053.6 | 0.0017808 | 2
7 | 2095.7 | 0.0021728 | 2
7 | 2097.9 | 0.0013881 | 2
7 | 2142.5 | 0.0011952 | 2
7 | 2143.5 | 0.00097941 | 2
7 | 2186 | 0.001611 | 2
7 | 2279.1 | 0.0014576 | 2
7 | 2325.8 | 0.0017785 | 2
7 | 2327.7 | 0.0012551 | 2
7 | 2376.2 | 0.0013189 | 2
7 | 2474.1 | 0.0021689 | 2
7 | 2527.1 | 0.0017769 | 2
7 | 2633.5 | 0.001962 | 2
7 | 2742.6 | 0.0029207 | 2
7 | 2801.7 | 0.0022765 | 2
7 | 3170.9 | 0.003065 | 2
7 | 3373 | 0.0037378 | 2
8 | 95.637 | 1.1938e-07 | 2
8 | 99.336 | 2.3126e-07 | 2
8 | 101.49 | 9.8826e-08 | 2
8 | 105.34 | 2.7935e-07 | 2
8 | 105.44 | 1.7419e-07 | 2
8 | 114.19 | 1.0862e-07 | 2
8 | 120.81 | 3.8882e-07 | 2
8 | 121.55 | 2.18e-08 | 2
8 | 125.78 | 2.4245e-07 | 2
8 | 125.96 | 1.2515e-07 | 2
8 | 128.06 | 5.4117e-07 | 2
8 | 128.34 | 2.0071e-07 | 2
8 | 130.73 | 3.5377e-07 | 2
8 | 133.69 | 9.8826e-08 | 2
8 | 135.88 | 4.9239e-07 | 2
8 | 136.18 | 1.7419e-07 | 2
8 | 138.26 | 1.4592e-06 | 2
8 | 138.37 | 1e-06 | 2
8 | 138.79 | 2.4245e-07 | 2
8 | 141.16 | 8.6788e-07 | 2
8 | 144.1 | 5.6734e-07 | 2
8 | 152.43 | 2.1291e-06 | 2
8 | 152.74 | 8.2784e-07 | 2
8 | 155.68 | 1.0991e-06 | 2
8 | 155.84 | 6.8533e-07 | 2
8 | 165.37 | 5.9478e-07 | 2
8 | 168.43 | 1.0991e-06 | 2
8 | 175 | 1.8478e-06 | 2
8 | 175.23 | 1e-06 | 2
8 | 178.62 | 1.2664e-06 | 2
8 | 182.12 | 1.4592e-06 | 2
8 | 182.3 | 9.0986e-07 | 2
8 | 185.12 | 6.9347e-06 | 2
8 | 185.18 | 6.0185e-06 | 2
8 | 185.48 | 2.8267e-06 | 2
8 | 185.63 | 1.9372e-06 | 2
8 | 189.05 | 3.7528e-06 | 2
8 | 192.73 | 4.5333e-06 | 2
8 | 192.94 | 2.6963e-06 | 2
8 | 193.21 | 1.3918e-06 | 2
8 | 193.27 | 1.208e-06 | 2
8 | 200.79 | 2.1291e-06 | 2
8 | 200.85 | 1.8478e-06 | 2
8 | 200.91 | 1.6037e-06 | 2
8 | 204.39 | 5.2233e-06 | 2
8 | 204.47 | 4.3241e-06 | 2
8 | 208.87 | 2.0309e-06 | 2
8 | 212.68 | 4.3241e-06 | 2
8 | 212.91 | 2.5719e-06 | 2
8 | 212.96 | 2.3401e-06 | 2
8 | 221.08 | 5.7408e-06 | 2
8 | 221.42 | 2.8267e-06 | 2
8 | 230.26 | 3.1068e-06 | 2
8 | 230.35 | 2.5719e-06 | 2
8 | 239.12 | 6.6147e-06 | 2
8 | 239.43 | 3.5797e-06 | 2
8 | 248.72 | 6.6147e-06 | 2
8 | 253.71 | 6.0185e-06 | 2
8 | 253.92 | 4.1246e-06 | 2
8 | 253.99 | 3.5797e-06 | 2
8 | 258.47 | 1.0119e-05 | 2
8 | 258.86 | 4.9824e-06 | 2
8 | 264.19 | 3.5797e-06 | 2
8 | 269.28 | 4.7525e-06 | 2
8 | 279.97 | 5.7408e-06 | 2
8 | 285.48 | 6.3096e-06 | 2
8 | 285.71 | 4.3241e-06 | 2
8 | 297.9 | 1.3918e-06 | 2
8 | 303 | 4.9824e-06 | 2
8 | 303.06 | 4.5333e-06 | 2
8 | 308.89 | 6.0185e-06 | 2
8 | 314.33 | 1.7013e-05 | 2
8 | 315.29 | 4.1246e-06 | 2
8 | 321.2 | 6.9347e-06 | 2
8 | 333.49 | 1.6228e-05 | 2
8 | 340.18 | 1.4765e-05 | 2
8 | 347.29 | 9.2067e-06 | 2
8 | 354.73 | 4.5333e-06 | 2
8 | 360.73 | 1.7835e-05 | 2
8 | 360.98 | 1.2814e-05 | 2
8 | 375.13 | 1.9602e-05 | 2
8 | 382.24 | 2.9986e-05 | 2
8 | 382.39 | 2.4824e-05 | 2
8 | 383.01 | 1.1659e-05 | 2
8 | 383.09 | 1.0608e-05 | 2
8 | 390.11 | 2.1544e-05 | 2
8 | 397.67 | 2.7283e-05 | 2
8 | 398.03 | 1.7835e-05 | 2
8 | 406.02 | 1.6228e-05 | 2
8 | 414.3 | 1.2814e-05 | 2
8 | 422.32 | 1.6228e-05 | 2
8 | 430.02 | 3.4551e-05 | 2
8 | 430.15 | 2.9986e-05 | 2
8 | 430.28 | 2.6025e-05 | 2
8 | 438.21 | 5.0416e-05 | 2
8 | 447.64 | 2.3679e-05 | 2
8 | 456.68 | 2.055e-05 | 2
8 | 456.82 | 1.7835e-05 | 2
8 | 465.66 | 2.2586e-05 | 2
8 | 466.08 | 1.4765e-05 | 2
8 | 474.2 | 4.5871e-05 | 2
8 | 474.34 | 3.9811e-05 | 2
8 | 474.68 | 2.8603e-05 | 2
8 | 475.25 | 1.6228e-05 | 2
8 | 484.01 | 3.1437e-05 | 2
8 | 484.16 | 2.7283e-05 | 2
8 | 484.55 | 1.8698e-05 | 2
8 | 492.89 | 6.3845e-05 | 2
8 | 513.03 | 4.5871e-05 | 2
8 | 513.55 | 2.8603e-05 | 2
8 | 522.65 | 7.7122e-05 | 2
8 | 523.44 | 3.7974e-05 | 2
8 | 533.36 | 5.809e-05 | 2
8 | 544.84 | 2.7283e-05 | 2
8 | 565.23 | 9.316e-05 | 2
8 | 565.46 | 7.7122e-05 | 2
8 | 566.09 | 4.5871e-05 | 2
8 | 566.26 | 3.9811e-05 | 2
8 | 566.49 | 3.2957e-05 | 2
8 | 588.87 | 4.3755e-05 | 2
8 | 612.45 | 4.5871e-05 | 2
8 | 624.24 | 6.09e-05 | 2
8 | 636.2 | 8.4763e-05 | 2
8 | 649.17 | 6.6933e-05 | 2
8 | 661.54 | 9.7666e-05 | 2
8 | 687.4 | 0.00015663 | 2
8 | 691.86 | 7.6217e-06 | 2
8 | 701.77 | 9.7666e-05 | 2
8 | 729.8 | 0.00010734 | 2
8 | 743.55 | 0.00017215 | 2
8 | 759.56 | 8.0852e-05 | 2
8 | 772.86 | 0.0002396 | 2
8 | 803.32 | 0.00033349 | 2
8 | 805.1 | 0.00011798 | 2
8 | 836.58 | 0.0001892 | 2
8 | 836.83 | 0.0001642 | 2
8 | 870.34 | 0.00017215 | 2
8 | 886.03 | 0.00040284 | 2
8 | 906.19 | 0.00010734 | 2
8 | 923.18 | 0.00018047 | 2
8 | 978.14 | 0.0003181 | 2
8 | 996.98 | 0.00042232 | 2
8 | 997.98 | 0.00026334 | 2
8 | 1018.8 | 0.0001642 | 2
8 | 1078.7 | 0.00040284 | 2
8 | 1100.4 | 0.00036652 | 2
8 | 1123.1 | 0.00026334 | 2
8 | 1123.4 | 0.00022855 | 2
8 | 1145 | 0.00030342 | 2
8 | 1167 | 0.00042232 | 2
8 | 1262.2 | 0.00048661 | 2
8 | 1339.3 | 0.00042232 | 2
8 | 1363.1 | 0.0011387 | 2
8 | 1365.5 | 0.00048661 | 2
8 | 1392.1 | 0.0005878 | 2
8 | 1420.5 | 0.00046416 | 2
8 | 1475.7 | 0.00081813 | 2
8 | 1505.7 | 0.00067728 | 2
8 | 1661.5 | 0.00064604 | 2
8 | 2100.5 | 0.001442 | 2
9 | 510.5 | 1.321e-05 | 2
9 | 518.5 | 1.411e-05 | 2
9 | 525.8 | 1e-05 | 2
9 | 527 | 1.525e-05 | 2
9 | 532.8 | 1.122e-05 | 2
9 | 534.4 | 1.561e-05 | 2
9 | 537.1 | 1.223e-05 | 2
9 | 541.4 | 1.259e-05 | 2
9 | 542.4 | 1.693e-05 | 2
9 | 547.4 | 1.353e-05 | 2
9 | 550.1 | 1.83e-05 | 2
9 | 553 | 1.585e-05 | 2
9 | 555.9 | 1.83e-05 | 2
9 | 563.3 | 1.884e-05 | 2
9 | 567.8 | 1.939e-05 | 2
9 | 567.8 | 1.631e-05 | 2
9 | 575.9 | 2.002e-05 | 2
9 | 576.9 | 1.728e-05 | 2
9 | 584.7 | 2.171e-05 | 2
9 | 587.7 | 1.83e-05 | 2
9 | 595.8 | 2.326e-05 | 2
9 | 606.4 | 2.398e-05 | 2
9 | 616.6 | 2.588e-05 | 2
9 | 627.3 | 2.721e-05 | 2
9 | 636.1 | 2.891e-05 | 2
9 | 636.4 | 2.512e-05 | 2
9 | 645.5 | 3.039e-05 | 2
9 | 648.3 | 2.441e-05 | 2
9 | 658 | 2.488e-05 | 2
9 | 658.6 | 3.207e-05 | 2
9 | 662.2 | 2.113e-05 | 2
9 | 668.8 | 3.341e-05 | 2
9 | 669.3 | 2.113e-05 | 2
9 | 674.6 | 2.239e-05 | 2
9 | 678.4 | 2.278e-05 | 2
9 | 679.4 | 3.693e-05 | 2
9 | 685.4 | 2.661e-05 | 2
9 | 687.2 | 2.738e-05 | 2
9 | 691 | 3.884e-05 | 2
9 | 702 | 2.818e-05 | 2
9 | 702.3 | 4.087e-05 | 2
9 | 703.8 | 2.985e-05 | 2
9 | 707.6 | 2.985e-05 | 2
9 | 715.1 | 3.073e-05 | 2
9 | 715.3 | 4.219e-05 | 2
9 | 717 | 3.652e-05 | 2
9 | 720.8 | 3.255e-05 | 2
9 | 726.6 | 3.255e-05 | 2
9 | 727.5 | 4.425e-05 | 2
9 | 732.4 | 3.255e-05 | 2
9 | 740 | 4.837e-05 | 2
9 | 742.2 | 3.255e-05 | 2
9 | 742.2 | 3.652e-05 | 2
9 | 753.8 | 5.571e-05 | 2
9 | 754.3 | 3.704e-05 | 2
9 | 760.8 | 4.296e-05 | 2
9 | 765.5 | 5.825e-05 | 2
9 | 779.4 | 4.465e-05 | 2
9 | 780.5 | 5.788e-05 | 2
9 | 789.5 | 4.328e-05 | 2
9 | 790.9 | 6.131e-05 | 2
9 | 799.3 | 6.31e-05 | 2
9 | 799.3 | 4.097e-05 | 2
9 | 810 | 6.879e-05 | 2
9 | 810 | 4.217e-05 | 2
9 | 814.4 | 4.51e-05 | 2
9 | 823 | 7.079e-05 | 2
9 | 827.9 | 5.182e-05 | 2
9 | 829.6 | 7.718e-05 | 2
9 | 839.7 | 7.984e-05 | 2
9 | 840 | 5.784e-05 | 2
9 | 849 | 8.126e-05 | 2
9 | 855.3 | 6.171e-05 | 2
9 | 862.6 | 8.575e-05 | 2
9 | 870.1 | 6.31e-05 | 2
9 | 875.8 | 9.154e-05 | 2
9 | 881.7 | 6.683e-05 | 2
9 | 888.7 | 9.9e-05 | 2
9 | 889.1 | 7.105e-05 | 2
9 | 900.5 | 0.000101 | 2
9 | 900.6 | 7.079e-05 | 2
9 | 915 | 7.286e-05 | 2
9 | 917.5 | 0.0001059 | 2
9 | 923.3 | 8.102e-05 | 2
9 | 927.2 | 0.000109 | 2
9 | 936.1 | 0.0001158 | 2
9 | 938.1 | 9.351e-05 | 2
9 | 950 | 0.0001255 | 2
9 | 954.7 | 0.0001029 | 2
9 | 967.4 | 0.0001334 | 2
9 | 967.4 | 0.0001372 | 2
9 | 975.1 | 0.0001454 | 2
9 | 979.2 | 0.000109 | 2
9 | 982.9 | 0.0001454 | 2
9 | 993.4 | 0.000154 | 2
9 | 998.7 | 0.0001123 | 2
9 | 1004 | 0.00016 | 2
9 | 1017 | 0.0001631 | 2
9 | 1018 | 0.0001123 | 2
9 | 1023 | 0.0001756 | 2
9 | 1037 | 0.0001103 | 2
9 | 1037 | 0.0001926 | 2
9 | 1049 | 0.0002133 | 2
9 | 1056 | 0.0001228 | 2
9 | 1067 | 0.0002113 | 2
9 | 1080 | 0.0002163 | 2
9 | 1084 | 0.0001446 | 2
9 | 1099 | 0.0002054 | 2
9 | 1102 | 0.000154 | 2
9 | 1105 | 0.0002054 | 2
9 | 1113 | 0.0001631 | 2
9 | 1123 | 0.0002197 | 2
9 | 1128 | 0.0001631 | 2
9 | 1141 | 0.0002338 | 2
9 | 1143 | 0.0001679 | 2
9 | 1152 | 0.000183 | 2
9 | 1158 | 0.0002661 | 2
9 | 1165 | 0.0002661 | 2
9 | 1168 | 0.000189 | 2
9 | 1177 | 0.0002661 | 2
9 | 1186 | 0.0002661 | 2
9 | 1186 | 0.0001679 | 2
9 | 1196 | 0.0001865 | 2
9 | 1199 | 0.0002661 | 2
9 | 1205 | 0.0002818 | 2
9 | 1215 | 0.0001995 | 2
9 | 1224 | 0.0002961 | 2
9 | 1231 | 0.000215 | 2
9 | 1248 | 0.000335 | 2
9 | 1254 | 0.0002414 | 2
9 | 1264 | 0.0003579 | 2
9 | 1275 | 0.0002691 | 2
9 | 1278 | 0.0003447 | 2
9 | 1298 | 0.0003548 | 2
9 | 1304 | 0.0002813 | 2
9 | 1312 | 0.0003652 | 2
9 | 1331 | 0.0004181 | 2
9 | 1332 | 0.0003057 | 2
9 | 1352 | 0.0004319 | 2
9 | 1359 | 0.0002958 | 2
9 | 1376 | 0.0004793 | 2
9 | 1380 | 0.0002938 | 2
9 | 1397 | 0.0003368 | 2
9 | 1403 | 0.0004999 | 2
10 | 481.5 | 2.606e-05 | 2
10 | 490.4 | 2.783e-05 | 2
10 | 498.6 | 2.559e-05 | 2
10 | 503.9 | 2.416e-05 | 2
10 | 511.2 | 2.279e-05 | 2
10 | 513.3 | 2.348e-05 | 2
10 | 518.8 | 3.219e-05 | 2
10 | 519.6 | 2.441e-05 | 2
10 | 524.1 | 2.811e-05 | 2
10 | 524.4 | 3.611e-05 | 2
10 | 528.6 | 3.716e-05 | 2
10 | 534.2 | 3.716e-05 | 2
10 | 539.9 | 4.414e-05 | 2
10 | 541.3 | 3.509e-05 | 2
10 | 544.6 | 4.772e-05 | 2
10 | 549.7 | 3.319e-05 | 2
10 | 553.5 | 4.895e-05 | 2
10 | 560.2 | 5.041e-05 | 2
10 | 560.3 | 4.168e-05 | 2
10 | 566.3 | 4.414e-05 | 2
10 | 570.8 | 4.811e-05 | 2
10 | 575.4 | 4.05e-05 | 2
10 | 578.1 | 3.738e-05 | 2
10 | 581.5 | 4.951e-05 | 2
10 | 586.2 | 5.095e-05 | 2
10 | 590.9 | 4.543e-05 | 2
10 | 595.6 | 5.095e-05 | 2
10 | 602 | 5e-05 | 2
10 | 611.2 | 5.314e-05 | 2
10 | 621.4 | 6.052e-05 | 2
10 | 624.8 | 5.244e-05 | 2
10 | 628.1 | 6.986e-05 | 2
10 | 630.1 | 5.428e-05 | 2
10 | 631.4 | 6.986e-05 | 2
10 | 640.4 | 5.941e-05 | 2
10 | 646.2 | 7.962e-05 | 2
10 | 648.4 | 6.597e-05 | 2
10 | 653.6 | 8.54e-05 | 2
10 | 660.6 | 8.54e-05 | 2
10 | 662.3 | 7.189e-05 | 2
10 | 668.9 | 8.835e-05 | 2
10 | 675.3 | 9.332e-05 | 2
10 | 680.1 | 8.54e-05 | 2
10 | 685.6 | 9.858e-05 | 2
10 | 685.6 | 9.858e-05 | 2
10 | 694.7 | 9.858e-05 | 2
10 | 703.7 | 0.0001041 | 2
10 | 711.8 | 0.00011 | 2
10 | 717.2 | 0.0001171 | 2
10 | 722.2 | 0.0001178 | 2
10 | 733.7 | 0.0001267 | 2
10 | 738.5 | 0.0001313 | 2
10 | 744.4 | 0.0001276 | 2
10 | 748.8 | 0.0001423 | 2
10 | 760.3 | 0.0001352 | 2
10 | 762.5 | 0.0001556 | 2
10 | 772.5 | 0.0001473 | 2
10 | 778.7 | 0.000163 | 2
10 | 791.1 | 0.0001776 | 2
10 | 791.2 | 0.000156 | 2
10 | 806.5 | 0.0001794 | 2
10 | 815.5 | 0.0001928 | 2
10 | 823.4 | 0.0001907 | 2
10 | 829.8 | 0.000191 | 2
10 | 841 | 0.0001801 | 2
10 | 843.3 | 0.0002139 | 2
10 | 857 | 0.0001844 | 2
10 | 858.5 | 0.0002204 | 2
10 | 871.2 | 0.0001765 | 2
10 | 877.5 | 0.0002265 | 2
10 | 879.8 | 0.0001963 | 2
10 | 889.2 | 0.0002469 | 2
10 | 893.2 | 0.0002163 | 2
10 | 903.5 | 0.0002541 | 2
10 | 913.1 | 0.0002769 | 2
10 | 918 | 0.0002769 | 2
10 | 927.8 | 0.0003018 | 2
10 | 932.7 | 0.0003018 | 2
10 | 945.2 | 0.000329 | 2
10 | 952.8 | 0.000285 | 2
10 | 961.4 | 0.0003378 | 2
10 | 968.1 | 0.0002858 | 2
10 | 986.6 | 0.0003087 | 2
10 | 988.8 | 0.0003484 | 2
10 | 1002 | 0.000369 | 2
10 | 1004 | 0.000324 | 2
10 | 1025 | 0.0003502 | 2
10 | 1026 | 0.0003908 | 2
10 | 1047 | 0.0003808 | 2
10 | 1051 | 0.0003908 | 2
10 | 1072 | 0.0004101 | 2
10 | 1082 | 0.0004383 | 2
10 | 1104 | 0.0004503 | 2
10 | 1108 | 0.0004916 | 2
10 | 1126 | 0.0005059 | 2
11 | 436.5 | 1.214e-05 | 2
11 | 439.4 | 1.933e-05 | 2
11 | 439.9 | 1.179e-05 | 2
11 | 442.5 | 1.179e-05 | 2
11 | 444.3 | 1.96e-05 | 2
11 | 445.6 | 1.221e-05 | 2
11 | 445.9 | 2.031e-05 | 2
11 | 448.8 | 1.41e-05 | 2
11 | 449.9 | 2.084e-05 | 2
11 | 450.1 | 1.907e-05 | 2
11 | 455.2 | 2.019e-05 | 2
11 | 457.3 | 1.814e-05 | 2
11 | 460.5 | 2.042e-05 | 2
11 | 462.1 | 2.443e-05 | 2
11 | 464.4 | 2.11e-05 | 2
11 | 467.5 | 2.995e-05 | 2
11 | 468.5 | 2.65e-05 | 2
11 | 469.5 | 1.92e-05 | 2
11 | 476.4 | 2.034e-05 | 2
11 | 477.6 | 2.823e-05 | 2
11 | 481.1 | 2.363e-05 | 2
11 | 483.9 | 2.812e-05 | 2
11 | 487.7 | 2.204e-05 | 2
11 | 492 | 2.896e-05 | 2
11 | 493.5 | 2.278e-05 | 2
11 | 498.8 | 2.975e-05 | 2
11 | 499.5 | 2.417e-05 | 2
11 | 505.8 | 2.894e-05 | 2
11 | 506.3 | 2.559e-05 | 2
11 | 513.8 | 2.87e-05 | 2
11 | 514.3 | 2.719e-05 | 2
11 | 520.9 | 3.04e-05 | 2
11 | 522.2 | 2.926e-05 | 2
11 | 529 | 3.219e-05 | 2
11 | 529.8 | 2.995e-05 | 2
11 | 537.3 | 3.41e-05 | 2
11 | 538.2 | 2.914e-05 | 2
11 | 538.6 | 3.153e-05 | 2
11 | 547.7 | 3.393e-05 | 2
11 | 550 | 3.611e-05 | 2
11 | 558.5 | 3.609e-05 | 2
11 | 560.7 | 4.168e-05 | 2
11 | 569.3 | 3.992e-05 | 2
11 | 570.6 | 4.675e-05 | 2
11 | 577.6 | 4.902e-05 | 2
11 | 579.5 | 4.543e-05 | 2
11 | 584.1 | 4.951e-05 | 2
11 | 587.5 | 5.322e-05 | 2
11 | 594.4 | 5.244e-05 | 2
11 | 601.1 | 5.857e-05 | 2
11 | 610.1 | 5.282e-05 | 2
11 | 610.7 | 6.052e-05 | 2
11 | 619 | 6.446e-05 | 2
11 | 619.6 | 5.402e-05 | 2
11 | 625.6 | 5.591e-05 | 2
11 | 626.9 | 6.997e-05 | 2
11 | 631.7 | 5.978e-05 | 2
11 | 632.7 | 5.432e-05 | 2
11 | 633 | 7.391e-05 | 2
11 | 638.8 | 6.019e-05 | 2
11 | 639.9 | 7.884e-05 | 2
11 | 647.4 | 8.064e-05 | 2
11 | 650.1 | 6.809e-05 | 2
11 | 653.7 | 8.299e-05 | 2
11 | 658.1 | 7.136e-05 | 2
11 | 661.3 | 8.299e-05 | 2
11 | 665.8 | 7.411e-05 | 2
11 | 667.8 | 8.789e-05 | 2
11 | 674 | 9.988e-05 | 2
11 | 674.6 | 9.264e-05 | 2
11 | 675 | 7.838e-05 | 2
11 | 682.8 | 9.201e-05 | 2
11 | 691.6 | 9.772e-05 | 2
11 | 699.6 | 9.579e-05 | 2
11 | 706.5 | 0.0001044 | 2
11 | 712 | 0.0001044 | 2
11 | 718.9 | 0.0001074 | 2
11 | 728.2 | 0.0001062 | 2
11 | 736 | 0.0001109 | 2
11 | 743.2 | 0.0001161 | 2
11 | 750.7 | 0.0001191 | 2
11 | 757.6 | 0.0001276 | 2
11 | 767.3 | 0.0001249 | 2
11 | 777 | 0.0001391 | 2
11 | 777 | 0.0001431 | 2
11 | 786.1 | 0.0001414 | 2
11 | 792.2 | 0.0001516 | 2
11 | 796.1 | 0.0001693 | 2
11 | 807.7 | 0.00017 | 2
12 | 388.4 | 9.78e-06 | 2
12 | 392.8 | 1.118e-05 | 2
12 | 395.9 | 1.249e-05 | 2
12 | 401.1 | 1.43e-05 | 2
12 | 406.4 | 1.438e-05 | 2
12 | 411.1 | 1.401e-05 | 2
12 | 417.2 | 1.442e-05 | 2
12 | 420.7 | 1.484e-05 | 2
12 | 425.8 | 1.435e-05 | 2
12 | 432.1 | 1.561e-05 | 2
12 | 437.9 | 1.664e-05 | 2
12 | 445.3 | 1.713e-05 | 2
12 | 450.9 | 1.867e-05 | 2
12 | 457.6 | 2.098e-05 | 2
12 | 466.3 | 2.154e-05 | 2
12 | 472.3 | 2.217e-05 | 2
12 | 474.8 | 2.459e-05 | 2
12 | 481.1 | 2.645e-05 | 2
12 | 488 | 2.8e-05 | 2
12 | 495.7 | 3.023e-05 | 2
12 | 502 | 3.121e-05 | 2
12 | 505 | 3.068e-05 | 2
12 | 510.1 | 3.164e-05 | 2
12 | 513.4 | 3.222e-05 | 2
12 | 521.7 | 3.185e-05 | 2
12 | 528.1 | 2.897e-05 | 2
12 | 533.1 | 2.914e-05 | 2
12 | 535.8 | 2.968e-05 | 2
12 | 543.1 | 3.052e-05 | 2
12 | 551 | 3.251e-05 | 2
13 | 578.5 | 4.217e-05 | 2
13 | 584.6 | 4.87e-05 | 2
13 | 594 | 5.464e-05 | 2
13 | 606.7 | 6.131e-05 | 2
13 | 606.7 | 4.097e-05 | 2
13 | 614.8 | 4.34e-05 | 2
13 | 621.4 | 6.494e-05 | 2
13 | 623 | 4.87e-05 | 2
13 | 633 | 5.309e-05 | 2
13 | 634.7 | 6.879e-05 | 2
13 | 644.9 | 7.718e-05 | 2
13 | 646.6 | 5.957e-05 | 2
13 | 655.2 | 6.683e-05 | 2
13 | 660.5 | 8.66e-05 | 2
13 | 665.7 | 6.879e-05 | 2
13 | 667.5 | 9.173e-05 | 2
13 | 674.6 | 9.441e-05 | 2
13 | 674.6 | 7.286e-05 | 2
13 | 683.6 | 7.718e-05 | 2
13 | 687.2 | 0.0001 | 2
13 | 692.7 | 0.0001122 | 2
13 | 692.7 | 8.414e-05 | 2
13 | 703.8 | 0.0001223 | 2
13 | 703.8 | 8.913e-05 | 2
13 | 709.5 | 9.716e-05 | 2
13 | 715.1 | 0.0001413 | 2
13 | 718.9 | 0.0001 | 2
13 | 724.7 | 0.0001413 | 2
13 | 730.4 | 0.000109 | 2
13 | 738.2 | 0.000109 | 2
13 | 740.2 | 0.000154 | 2
13 | 752.1 | 0.0001223 | 2
13 | 758.1 | 0.000154 | 2
13 | 768.2 | 0.000154 | 2
13 | 768.2 | 0.0001296 | 2
13 | 776.4 | 0.0001631 | 2
13 | 786.7 | 0.0001413 | 2
13 | 788.8 | 0.0001728 | 2
13 | 801.5 | 0.0001585 | 2
13 | 803.6 | 0.000183 | 2
13 | 820.8 | 0.0001939 | 2
13 | 823 | 0.0001778 | 2
13 | 836.2 | 0.0002054 | 2
13 | 838.4 | 0.000183 | 2
13 | 849.6 | 0.0002175 | 2
13 | 849.6 | 0.0001939 | 2
13 | 860.9 | 0.0002304 | 2
13 | 863.2 | 0.0001995 | 2
13 | 877 | 0.0002512 | 2
13 | 884 | 0.0002175 | 2
13 | 893.5 | 0.0002512 | 2
13 | 903 | 0.0002304 | 2
13 | 910.2 | 0.0002818 | 2
13 | 922.3 | 0.0002441 | 2
13 | 927.2 | 0.0002985 | 2
13 | 934.6 | 0.0002585 | 2
13 | 949.6 | 0.0003162 | 2
13 | 952.1 | 0.0002661 | 2
13 | 970 | 0.0002901 | 2
13 | 972.6 | 0.0003447 | 2
13 | 990.8 | 0.0002985 | 2
13 | 998.7 | 0.0003758 | 2
13 | 1015 | 0.0003255 | 2
13 | 1028 | 0.0003981 | 2
13 | 1045 | 0.0003652 | 2
13 | 1061 | 0.0004217 | 2
13 | 1070 | 0.0003652 | 2
13 | 1078 | 0.000434 | 2
13 | 1081 | 0.0003758 | 2
13 | 1099 | 0.0004467 | 2
13 | 1102 | 0.0004097 | 2
13 | 1116 | 0.0004597 | 2
13 | 1116 | 0.0004097 | 2
13 | 1140 | 0.000487 | 2
13 | 1140 | 0.000434 | 2
13 | 1162 | 0.0004467 | 2
13 | 1165 | 0.0005012 | 2
13 | 1180 | 0.0004732 | 2
13 | 1193 | 0.0005464 | 2
13 | 1202 | 0.0005012 | 2
13 | 1222 | 0.0005957 | 2
13 | 1222 | 0.0005158 | 2
13 | 1251 | 0.000631 | 2
13 | 1258 | 0.0005623 | 2
13 | 1288 | 0.0006879 | 2
13 | 1288 | 0.0005957 | 2
13 | 1323 | 0.0006131 | 2
13 | 1330 | 0.0007286 | 2
13 | 1362 | 0.0006494 | 2
13 | 1373 | 0.0007718 | 2
13 | 1398 | 0.0006879 | 2
13 | 1406 | 0.0007943 | 2
13 | 1444 | 0.0008175 | 2
13 | 1447 | 0.0007499 | 2
13 | 1478 | 0.000866 | 2
13 | 1502 | 0.0008414 | 2
13 | 1518 | 0.0009173 | 2
13 | 1563 | 0.0009441 | 2
13 | 1563 | 0.0009716 | 2
13 | 1567 | 0.000866 | 2
13 | 1597 | 0.001029 | 2
13 | 1609 | 0.0009173 | 2
13 | 1631 | 0.001122 | 2
13 | 1661 | 0.0009716 | 2
13 | 1670 | 0.001223 | 2
13 | 1688 | 0.001 | 2
13 | 1720 | 0.001296 | 2
13 | 1733 | 0.001059 | 2
13 | 1761 | 0.001413 | 2
13 | 1766 | 0.001122 | 2
13 | 1813 | 0.001223 | 2
13 | 1828 | 0.001585 | 2
13 | 1862 | 0.001372 | 2
13 | 1902 | 0.001778 | 2
13 | 1922 | 0.001496 | 2
14 | 512 | 4.543e-05 | 2
14 | 518.8 | 4.414e-05 | 2
14 | 530 | 4.811e-05 | 2
14 | 534.2 | 5.553e-05 | 2
14 | 537 | 5.244e-05 | 2
14 | 542.8 | 5.881e-05 | 2
14 | 547.1 | 5.715e-05 | 2
14 | 557.4 | 6.789e-05 | 2
14 | 557.4 | 6.597e-05 | 2
14 | 569.3 | 7.614e-05 | 2
14 | 570.8 | 7.614e-05 | 2
14 | 583.1 | 8.789e-05 | 2
14 | 586.2 | 8.789e-05 | 2
14 | 600.4 | 0.0001044 | 2
14 | 605.2 | 9.858e-05 | 2
14 | 606.8 | 0.0001106 | 2
14 | 616.5 | 0.0001106 | 2
14 | 623.1 | 0.0001171 | 2
14 | 629.7 | 0.0001171 | 2
14 | 633.1 | 0.0001171 | 2
14 | 648.4 | 0.0001313 | 2
14 | 657.1 | 0.0001431 | 2
14 | 667.6 | 0.0001516 | 2
14 | 669.4 | 0.0001516 | 2
14 | 681.9 | 0.00017 | 2
14 | 683.8 | 0.0001652 | 2
14 | 698.4 | 0.000175 | 2
14 | 698.4 | 0.0001853 | 2
14 | 711.5 | 0.0001853 | 2
14 | 728.7 | 0.0002079 | 2
14 | 730.7 | 0.0002079 | 2
14 | 744.4 | 0.0002079 | 2
14 | 754.3 | 0.0002265 | 2
14 | 760.3 | 0.0002331 | 2
14 | 768.5 | 0.0002331 | 2
14 | 774.6 | 0.0002615 | 2
14 | 780.8 | 0.0002769 | 2
14 | 784.9 | 0.0002615 | 2
14 | 797.5 | 0.0003196 | 2
14 | 799.7 | 0.0003106 | 2
14 | 814.7 | 0.0003385 | 2
14 | 819 | 0.0003106 | 2
14 | 838.8 | 0.0003196 | 2
14 | 838.8 | 0.0003484 | 2
14 | 843.3 | 0.0003106 | 2
14 | 852.3 | 0.000329 | 2
14 | 856.8 | 0.000369 | 2
14 | 861.4 | 0.000329 | 2
14 | 872.9 | 0.0003385 | 2
14 | 877.5 | 0.0003484 | 2
14 | 884.5 | 0.0004138 | 2
14 | 891.6 | 0.0003484 | 2
14 | 894 | 0.0004138 | 2
14 | 896.3 | 0.000369 | 2
14 | 903.5 | 0.0004259 | 2
14 | 913.1 | 0.000369 | 2
14 | 927.8 | 0.0004259 | 2
14 | 927.8 | 0.0003797 | 2
14 | 940.2 | 0.0003797 | 2
14 | 947.7 | 0.000451 | 2
14 | 950.2 | 0.0004021 | 2
14 | 962.9 | 0.0004138 | 2
14 | 970.6 | 0.0004138 | 2
14 | 975.8 | 0.0004138 | 2
14 | 986.2 | 0.0004259 | 2
14 | 994.1 | 0.0004259 | 2
14 | 1002 | 0.0004259 | 2
14 | 1010 | 0.0004642 | 2
14 | 1015 | 0.0004259 | 2
14 | 1024 | 0.0004642 | 2
14 | 1029 | 0.0004383 | 2
14 | 1054 | 0.0004777 | 2
14 | 1076 | 0.0004916 | 2
14 | 1097 | 0.0005206 | 2
14 | 1120 | 0.0005206 | 2
14 | 1144 | 0.0005358 | 2
14 | 1150 | 0.0005674 | 2
14 | 1175 | 0.0005514 | 2
14 | 1184 | 0.0006009 | 2
14 | 1203 | 0.0006009 | 2
14 | 1223 | 0.0006549 | 2
14 | 1236 | 0.0006184 | 2
14 | 1252 | 0.000674 | 2
14 | 1276 | 0.0006936 | 2
14 | 1303 | 0.000778 | 2
14 | 1314 | 0.000756 | 2
14 | 1345 | 0.0008239 | 2
14 | 1360 | 0.0008726 | 2
14 | 1389 | 0.0008726 | 2
14 | 1426 | 0.0008726 | 2
14 | 1430 | 0.001098 | 2
14 | 1453 | 0.001007 | 2
14 | 1484 | 0.001007 | 2
14 | 1492 | 0.001381 | 2
14 | 1520 | 0.001067 | 2
14 | 1536 | 0.001549 | 2
15 | 434 | 2.789e-05 | 2
15 | 444.2 | 3.128e-05 | 2
15 | 454.7 | 3.219e-05 | 2
15 | 460 | 3.509e-05 | 2
15 | 463.6 | 3.509e-05 | 2
15 | 468.1 | 3.936e-05 | 2
15 | 474.5 | 3.824e-05 | 2
15 | 475.4 | 4.289e-05 | 2
15 | 481 | 4.543e-05 | 2
15 | 482.9 | 4.414e-05 | 2
15 | 490.4 | 4.811e-05 | 2
15 | 494.3 | 4.675e-05 | 2
15 | 498.1 | 5.095e-05 | 2
15 | 506.9 | 5.244e-05 | 2
15 | 509.9 | 5.553e-05 | 2
15 | 513.8 | 6.41e-05 | 2
15 | 516.8 | 6.052e-05 | 2
15 | 521.9 | 6.41e-05 | 2
15 | 523.9 | 6.41e-05 | 2
15 | 528 | 6.986e-05 | 2
15 | 535.2 | 6.986e-05 | 2
15 | 536.2 | 7.836e-05 | 2
15 | 543.6 | 7.836e-05 | 2
15 | 545.7 | 7.614e-05 | 2
15 | 550 | 8.789e-05 | 2
15 | 556.4 | 8.54e-05 | 2
15 | 559.6 | 9.579e-05 | 2
15 | 565.1 | 0.0001074 | 2
15 | 569.5 | 9.308e-05 | 2
15 | 578.4 | 0.0001171 | 2
15 | 586.3 | 0.0001074 | 2
15 | 588.6 | 0.000124 | 2
15 | 595.5 | 0.0001205 | 2
15 | 597.8 | 0.0001313 | 2
15 | 604.8 | 0.0001276 | 2
15 | 610.7 | 0.0001391 | 2
15 | 615.5 | 0.0001391 | 2
15 | 622.7 | 0.0001391 | 2
15 | 625.1 | 0.0001516 | 2
15 | 628.8 | 0.0001516 | 2
15 | 634.9 | 0.0001652 | 2
15 | 637.4 | 0.0001431 | 2
15 | 641.1 | 0.000156 | 2
15 | 644.9 | 0.000175 | 2
15 | 656.2 | 0.000175 | 2
15 | 657.5 | 0.0001853 | 2
15 | 673 | 0.0001963 | 2
15 | 673 | 0.0001907 | 2
15 | 683.5 | 0.0001963 | 2
15 | 687.5 | 0.0002201 | 2
15 | 691.5 | 0.0002079 | 2
15 | 696.9 | 0.0002265 | 2
15 | 702.4 | 0.0002139 | 2
15 | 706.5 | 0.0002469 | 2
15 | 714.7 | 0.0002331 | 2
15 | 721.7 | 0.0002541 | 2
15 | 725.9 | 0.0002265 | 2
15 | 737.3 | 0.0002691 | 2
15 | 738.7 | 0.0002469 | 2
15 | 748.8 | 0.0002615 | 2
15 | 750.3 | 0.000285 | 2
15 | 766.5 | 0.0002615 | 2
15 | 766.5 | 0.0003106 | 2
15 | 780 | 0.000329 | 2
15 | 780 | 0.0002769 | 2
15 | 795.3 | 0.0002933 | 2
15 | 796.8 | 0.0003484 | 2
15 | 815.6 | 0.0003585 | 2
15 | 815.6 | 0.0003106 | 2
15 | 826.8 | 0.0003797 | 2
15 | 836.4 | 0.0003484 | 2
15 | 843 | 0.0003797 | 2
15 | 849.5 | 0.0003797 | 2
15 | 857.8 | 0.0003797 | 2
15 | 869.6 | 0.0004021 | 2
15 | 881.5 | 0.0004138 | 2
15 | 884.9 | 0.0003908 | 2
15 | 898.7 | 0.000451 | 2
15 | 904 | 0.0004259 | 2
15 | 916.3 | 0.0004259 | 2
15 | 919.9 | 0.0004642 | 2
15 | 936.1 | 0.000451 | 2
15 | 937.9 | 0.0004916 | 2
15 | 954.5 | 0.0004916 | 2
15 | 961.9 | 0.0005206 | 2
15 | 973.2 | 0.0004916 | 2
15 | 984.6 | 0.0005358 | 2
15 | 994.2 | 0.0005206 | 2
15 | 1010 | 0.0005674 | 2
15 | 1016 | 0.0005358 | 2
15 | 1038 | 0.0005674 | 2
15 | 1040 | 0.0006184 | 2
15 | 1056 | 0.0005839 | 2
15 | 1066 | 0.0006184 | 2
15 | 1083 | 0.0006184 | 2
16 | 316.8 | 1.214e-05 | 2
16 | 320.2 | 1.179e-05 | 2
16 | 323.6 | 1.146e-05 | 2
16 | 328.4 | 1.249e-05 | 2
16 | 333.2 | 1.285e-05 | 2
16 | 336 | 1.401e-05 | 2
16 | 340.3 | 1.361e-05 | 2
16 | 346.1 | 1.361e-05 | 2
16 | 351.9 | 1.442e-05 | 2
16 | 353.4 | 1.401e-05 | 2
16 | 355.6 | 1.571e-05 | 2
16 | 358.6 | 1.571e-05 | 2
16 | 361.7 | 1.527e-05 | 2
16 | 363.2 | 1.664e-05 | 2
16 | 366.3 | 1.664e-05 | 2
16 | 370.1 | 1.713e-05 | 2
16 | 371.7 | 1.814e-05 | 2
16 | 376.4 | 2.154e-05 | 2
16 | 378 | 1.762e-05 | 2
16 | 383.6 | 1.867e-05 | 2
16 | 383.6 | 2.217e-05 | 2
16 | 390.9 | 2.282e-05 | 2
16 | 392.5 | 1.921e-05 | 2
16 | 395.9 | 2.093e-05 | 2
16 | 398.4 | 2.348e-05 | 2
16 | 404.3 | 2.348e-05 | 2
16 | 406 | 2.416e-05 | 2
16 | 412.8 | 2.559e-05 | 2
16 | 412.8 | 2.634e-05 | 2
16 | 419.8 | 2.789e-05 | 2
16 | 427 | 3.04e-05 | 2
16 | 427 | 3.04e-05 | 2
16 | 435.1 | 3.41e-05 | 2
16 | 436.9 | 3.509e-05 | 2
16 | 443.4 | 3.509e-05 | 2
16 | 446.2 | 3.824e-05 | 2
16 | 454.7 | 4.168e-05 | 2
16 | 457.6 | 4.543e-05 | 2
16 | 464.4 | 4.811e-05 | 2
16 | 474.2 | 5.244e-05 | 2
16 | 477.2 | 5.553e-05 | 2
16 | 486.3 | 6.052e-05 | 2
16 | 490.4 | 6.052e-05 | 2
16 | 500.9 | 7.189e-05 | 2
16 | 506.1 | 7.189e-05 | 2
16 | 513.6 | 8.299e-05 | 2
16 | 519.1 | 8.064e-05 | 2
16 | 527.9 | 9.579e-05 | 2
16 | 533.4 | 9.045e-05 | 2
16 | 536.8 | 9.858e-05 | 2
16 | 543.6 | 9.858e-05 | 2
16 | 547.1 | 0.0001074 | 2
16 | 552.8 | 0.0001074 | 2
16 | 562.2 | 0.0001138 | 2
16 | 571.7 | 0.0001205 | 2
16 | 576.6 | 0.0001313 | 2
16 | 583.9 | 0.0001313 | 2
16 | 588.8 | 0.0001313 | 2
16 | 592.5 | 0.0001391 | 2
16 | 593.8 | 0.0001473 | 2
16 | 600 | 0.0001431 | 2
16 | 605.1 | 0.0001473 | 2
16 | 610.2 | 0.0001473 | 2
16 | 615.3 | 0.0001605 | 2
16 | 620.5 | 0.0001652 | 2
16 | 625.8 | 0.000175 | 2
16 | 627.1 | 0.0001652 | 2
16 | 635 | 0.000175 | 2
16 | 640.4 | 0.000175 | 2
16 | 644.5 | 0.0001853 | 2
16 | 654 | 0.0001853 | 2
16 | 654 | 0.000202 | 2
16 | 662.3 | 0.0001963 | 2
16 | 663.7 | 0.000202 | 2
16 | 674.9 | 0.000202 | 2
16 | 674.9 | 0.0002139 | 2
16 | 680.6 | 0.0002139 | 2
16 | 687.8 | 0.0002265 | 2
16 | 698 | 0.000202 | 2
16 | 699.5 | 0.0002265 | 2
16 | 705.4 | 0.0002139 | 2
16 | 712.8 | 0.0002399 | 2
16 | 717.3 | 0.0002139 | 2
16 | 724.9 | 0.0002079 | 2
16 | 728 | 0.0002265 | 2
16 | 728 | 0.0002469 | 2
16 | 740.3 | 0.0002331 | 2
16 | 743.4 | 0.0002691 | 2
16 | 745 | 0.0002469 | 2
16 | 756 | 0.0002691 | 2
16 | 762.4 | 0.0002933 | 2
16 | 762.4 | 0.0002769 | 2
16 | 773.7 | 0.0003018 | 2
16 | 780.2 | 0.0003106 | 2
16 | 786.8 | 0.0003106 | 2
16 | 798.4 | 0.0003196 | 2
16 | 800.1 | 0.0003385 | 2
16 | 810.3 | 0.0003385 | 2
16 | 818.8 | 0.0003585 | 2
16 | 822.3 | 0.0003585 | 2
16 | 838 | 0.0003585 | 2
16 | 841.5 | 0.0003797 | 2
16 | 852.2 | 0.000369 | 2
16 | 863 | 0.0004021 | 2
17 | 149.386 | 9.8425e-09 | 1
17 | 151.3087 | 1.2893e-08 | 1
17 | 153.9112 | 1.636e-08 | 1
17 | 156.5612 | 2.2476e-08 | 1
17 | 161.3078 | 2.763e-08 | 1
17 | 163.3854 | 3.6772e-08 | 1
17 | 167.6197 | 4.4491e-08 | 2
17 | 171.9647 | 5.7362e-08 | 2
17 | 173.4383 | 5.7362e-08 | 2
17 | 177.935 | 6.3096e-08 | 2
17 | 181.7709 | 7.0514e-08 | 2
17 | 184.8984 | 7.8805e-08 | 2
17 | 189.6924 | 8.3973e-08 | 2
17 | 192.9559 | 8.948e-08 | 2
17 | 197.9586 | 9.8425e-08 | 2
17 | 201.3644 | 1.0488e-07 | 2
17 | 205.7062 | 1.1176e-07 | 2
17 | 210.1397 | 1.249e-07 | 2
17 | 214.6681 | 1.3522e-07 | 2
17 | 216.5085 | 1.4409e-07 | 2
17 | 221.176 | 1.5353e-07 | 2
17 | 226.9092 | 1.6103e-07 | 2
17 | 230.8146 | 1.7159e-07 | 2
17 | 236.7977 | 1.8284e-07 | 2
17 | 242.9357 | 1.8284e-07 | 2
17 | 247.1162 | 1.8577e-07 | 2
17 | 253.523 | 1.9483e-07 | 2
17 | 262.3236 | 2.1431e-07 | 2
17 | 272.5883 | 2.395e-07 | 2
17 | 285.6833 | 2.763e-07 | 2
17 | 294.3416 | 3.0878e-07 | 2
17 | 326.0624 | 4.0448e-07 | 2
17 | 364.326 | 6.016e-07 | 2
17 | 385.1022 | 9.0912e-07 | 2
17 | 390.0353 | 6.831e-07 | 2
18 | 152.9056 | 1.1979e-08 | 1
18 | 156.3968 | 1.1624e-08 | 1
18 | 159.2491 | 1.6681e-08 | 1
18 | 162.8858 | 2.5423e-08 | 1
18 | 165.8551 | 3.0455e-08 | 1
18 | 169.6404 | 3.3839e-08 | 2
18 | 172.7331 | 3.8168e-08 | 2
18 | 176.6765 | 4.5723e-08 | 2
18 | 179.8988 | 5.5603e-08 | 2
18 | 183.1781 | 6.2717e-08 | 2
18 | 188.2093 | 6.9685e-08 | 2
18 | 190.7739 | 7.7426e-08 | 2
18 | 195.1315 | 8.6028e-08 | 2
18 | 198.6891 | 9.5586e-08 | 2
18 | 202.3099 | 1.0462e-07 | 2
18 | 207.866 | 1.1279e-07 | 2
18 | 211.6544 | 1.2161e-07 | 2
18 | 216.4864 | 1.2723e-07 | 2
18 | 220.4329 | 1.331e-07 | 2
18 | 225.4672 | 1.4136e-07 | 2
18 | 229.575 | 1.5241e-07 | 2
18 | 233.7587 | 1.6432e-07 | 2
18 | 239.0967 | 1.7451e-07 | 2
18 | 244.5579 | 1.8815e-07 | 2
18 | 249.0167 | 1.9684e-07 | 2
18 | 254.7025 | 2.1223e-07 | 2
18 | 259.3447 | 2.2203e-07 | 2
18 | 264.0723 | 2.2203e-07 | 2
18 | 270.0996 | 2.3938e-07 | 2
18 | 278.7737 | 2.5043e-07 | 2
18 | 287.7262 | 2.8248e-07 | 2
18 | 299.6606 | 3.0917e-07 | 2
18 | 312.0915 | 3.6483e-07 | 2
18 | 325.0505 | 3.9931e-07 | 2
18 | 338.5218 | 4.5723e-07 | 2
18 | 355.7562 | 5.0802e-07 | 2
18 | 373.8761 | 6.4633e-07 | 2
18 | 403.6964 | 7.1814e-07 | 2
18 | 405.5305 | 1e-06 | 2
19 | 160.9599 | 1.5378e-08 | 1
19 | 161.0327 | 2.0521e-08 | 1
19 | 170.0831 | 2.87e-08 | 2
19 | 172.3441 | 3.473e-08 | 2
19 | 174.9024 | 4.053e-08 | 2
19 | 177.4196 | 5.127e-08 | 2
19 | 181.4958 | 6.2071e-08 | 2
19 | 184.6264 | 7.5316e-08 | 2
19 | 188.9113 | 8.9318e-08 | 2
19 | 192.3329 | 1.0568e-07 | 2
19 | 196.2952 | 1.2441e-07 | 2
19 | 200.0994 | 1.457e-07 | 2
19 | 204.3337 | 1.6983e-07 | 2
19 | 208.0874 | 1.9196e-07 | 2
19 | 212.8972 | 2.1036e-07 | 2
19 | 218.5861 | 2.3438e-07 | 2
19 | 225.2396 | 2.6143e-07 | 2
19 | 234.4165 | 2.8129e-07 | 2
19 | 244.2417 | 3.022e-07 | 2
19 | 253.64 | 3.3296e-07 | 2
19 | 263.677 | 3.88e-07 | 2
19 | 273.537 | 4.4125e-07 | 2
19 | 287.7325 | 4.8621e-07 | 2
19 | 302.7786 | 5.7976e-07 | 2
19 | 320.4968 | 7.1108e-07 | 2
19 | 343.6131 | 8.8302e-07 | 2
20 | 513.8701 | 2.8742e-05 | 2
20 | 515.388 | 2.9965e-05 | 2
20 | 516.8743 | 3.2121e-05 | 2
20 | 522.9142 | 3.1241e-05 | 2
20 | 527.4995 | 3.2797e-05 | 2
20 | 538.3461 | 3.3488e-05 | 2
20 | 544.6391 | 3.2121e-05 | 2
20 | 547.833 | 3.4913e-05 | 2
20 | 552.608 | 3.3488e-05 | 2
20 | 559.0907 | 3.7165e-05 | 2
20 | 565.605 | 4.0677e-05 | 2
20 | 573.8901 | 3.9838e-05 | 2
20 | 575.5662 | 4.1534e-05 | 2
20 | 578.9182 | 3.2121e-05 | 2
20 | 580.6258 | 3.7948e-05 | 2
20 | 585.7171 | 4.1534e-05 | 2
20 | 592.5476 | 4.9068e-05 | 2
20 | 594.2868 | 5.2964e-05 | 2
20 | 602.9831 | 4.6739e-05 | 2
20 | 610.035 | 4.9755e-05 | 2
20 | 613.5767 | 5.3333e-05 | 2
20 | 617.1817 | 5.4836e-05 | 2
20 | 622.5892 | 6.0018e-05 | 2
20 | 629.8625 | 6.8485e-05 | 2
20 | 633.5307 | 6.8485e-05 | 2
20 | 637.2306 | 7.7606e-05 | 2
20 | 640.9304 | 8.6728e-05 | 2
20 | 646.5593 | 9.8964e-05 | 2
20 | 663.6988 | 0.00011692 | 2
20 | 671.4464 | 0.00011371 | 2
20 | 677.3283 | 0.00012105 | 2
20 | 687.2578 | 0.00012105 | 2
20 | 705.4725 | 0.00011855 | 2
20 | 713.7260679 | 0.00012105 | 2
20 | 726.2803 | 0.00012533 | 2
20 | 732.6681 | 0.00012886 | 2
20 | 743.3882 | 0.00013157 | 2
20 | 756.4484 | 0.00013249 | 2
20 | 763.0892 | 0.00013341 | 2
20 | 778.7741 | 0.00013622 | 2
20 | 785.6046 | 0.00013434 | 2
20 | 794.7752 | 0.00012975 | 2
20 | 799.4238 | 0.00012975 | 2
20 | 811.1242 | 0.00013434 | 2
20 | 825.4177 | 0.000144 | 2
20 | 835.0627 | 0.00015118 | 2
20 | 852.2338 | 0.00016662 | 2
20 | 877.3739 | 0.00018491 | 2
20 | 885.0583 | 0.00018881 | 2
20 | 895.3989 | 0.00019548 | 2
20 | 908.5224 | 0.0002038 | 2
20 | 924.4919 | 0.00021247 | 2
20 | 943.4972 | 0.00021846 | 2
20 | 965.728 | 0.00022306 | 2
20 | 988.4331 | 0.00023094 | 2
20 | 1005.826 | 0.00025453 | 2
20 | 1035.488 | 0.00027474 | 2
20 | 1062.968 | 0.00029862 | 2
20 | 1097.5 | 0.0003201 | 2
20 | 1136.459 | 0.00034074 | 2
20 | 1183.672 | 0.0003808 | 2
20 | 1232.846 | 0.00042556 | 2
20 | 1295.301 | 0.0004856 | 2
21 | 417.5788 | 1.6016e-05 | 2
21 | 426.7494 | 1.7034e-05 | 2
21 | 427.0972 | 1.8133e-05 | 2
21 | 431.3663 | 1.4984e-05 | 2
21 | 432.568 | 1.4214e-05 | 2
21 | 434.3388 | 1.9811e-05 | 2
21 | 434.497 | 1.6108e-05 | 2
21 | 448.6323 | 2.382e-05 | 2
21 | 458.4354 | 2.5227e-05 | 2
21 | 467.0368 | 2.5776e-05 | 2
21 | 475.7963 | 2.5776e-05 | 2
21 | 488.7933 | 2.4937e-05 | 2
21 | 495.3392 | 2.3313e-05 | 2
21 | 504.32 | 2.2989e-05 | 2
21 | 506.9764 | 2.2011e-05 | 2
21 | 512.542 | 2.4388e-05 | 2
21 | 515.5145 | 2.6947e-05 | 2
21 | 516.6845 | 2.9285e-05 | 2
21 | 518.5187 | 3.1235e-05 | 2
21 | 520.3528 | 3.235e-05 | 2
21 | 532.3694 | 3.3973e-05 | 2
21 | 533.5711 | 3.112e-05 | 2
21 | 541.3503 | 2.808e-05 | 2
21 | 551.0901 | 3.2022e-05 | 2
21 | 551.438 | 2.9632e-05 | 2
21 | 560.6086 | 3.3611e-05 | 2
21 | 562.1265 | 3.4995e-05 | 2
21 | 569.3365 | 3.7698e-05 | 2
21 | 576.4516 | 4.0213e-05 | 2
21 | 589.0691 | 4.1383e-05 | 2
21 | 593.7493 | 4.4204e-05 | 2
21 | 613.2605 | 4.2588e-05 | 2
21 | 637.7998 | 4.3887e-05 | 2
21 | 642.7329 | 5.08e-05 | 2
21 | 653.6428 | 5.5756e-05 | 2
21 | 664.521 | 6.3622e-05 | 2
21 | 668.4106 | 5.8425e-05 | 2
21 | 675.6206 | 6.2235e-05 | 2
21 | 687.4475 | 5.9741e-05 | 2
21 | 707.9707 | 6.0945e-05 | 2
21 | 719.3233 | 6.6003e-05 | 2
21 | 731.1186 | 7.1182e-05 | 2
21 | 743.3566 | 7.7948e-05 | 2
21 | 756.4168 | 8.4038e-05 | 2
21 | 768.6232 | 8.9118e-05 | 2
21 | 791.3284 | 9.4279e-05 | 2
21 | 810.2388 | 0.0001043 | 2
21 | 821.9076 | 0.00011257 | 2
21 | 851.1587 | 0.00012655 | 2
21 | 879.9038 | 0.00013448 | 2
21 | 905.9925 | 0.00014894 | 2
21 | 934.8641 | 0.00016191 | 2
21 | 979.642 | 0.0001864 | 2
21 | 1004.75 | 0.00019159 | 2
21 | 1028.12 | 0.00020963 | 2
22 | 455.621 | 2.6717e-05 | 2
22 | 458.4354 | 2.5776e-05 | 2
22 | 465.5821 | 2.365e-05 | 2
22 | 468.4914 | 2.469e-05 | 2
22 | 474.31 | 2.6526e-05 | 2
22 | 484.7139 | 2.8704e-05 | 2
22 | 504.6046 | 3.1736e-05 | 2
22 | 518.8665 | 3.5342e-05 | 2
22 | 531.8635 | 4.1383e-05 | 2
22 | 535.1839 | 3.9075e-05 | 2
22 | 538.5043 | 4.0213e-05 | 2
22 | 550.2996 | 4.2283e-05 | 2
22 | 555.4224 | 4.0502e-05 | 2
22 | 571.1073 | 3.9075e-05 | 2
22 | 574.6491 | 3.9075e-05 | 2
22 | 581.8275 | 3.9356e-05 | 2
22 | 592.7057 | 4.0502e-05 | 2
22 | 601.9712 | 4.0794e-05 | 2
22 | 611.3631 | 4.1383e-05 | 2
22 | 617.0552 | 4.2894e-05 | 2
22 | 624.7396 | 4.4143e-05 | 2
22 | 638.4322 | 4.6416e-05 | 2
22 | 652.4095 | 4.8457e-05 | 2
22 | 656.4572 | 5.0952e-05 | 2
22 | 700.5394 | 6.644e-05 | 2
22 | 733.8382 | 8.5401e-05 | 2
22 | 754.5511 | 9.7172e-05 | 2
22 | 783.1064 | 0.0001146 | 2
22 | 807.709 | 0.00012671 | 2
22 | 825.4177 | 0.00012854 | 2
22 | 840.8813 | 0.00013133 | 2
22 | 856.6294 | 0.00014314 | 2
22 | 878.1013 | 0.00015601 | 2
22 | 942.8963 | 0.00018399 | 2
22 | 990.7732 | 0.00020637 | 2
22 | 1077.103 | 0.00024868 | 2
22 | 1167.355 | 0.00029328 | 2
22 | 1189.238 | 0.00032427 | 2
23 | 442.624 | 2.2487e-05 | 2
23 | 443.794 | 2.7401e-05 | 2
23 | 446.1974 | 2.466e-05 | 2
23 | 446.1974 | 3.0049e-05 | 2
23 | 451.0357 | 2.466e-05 | 2
23 | 451.0357 | 2.9655e-05 | 2
23 | 454.6723 | 2.2193e-05 | 2
23 | 454.6723 | 2.9075e-05 | 2
23 | 458.3721 | 2.1332e-05 | 2
23 | 459.6054 | 2.4823e-05 | 2
23 | 460.8387 | 2.2785e-05 | 2
23 | 463.3369 | 2.6688e-05 | 2
23 | 467.0684 | 2.5994e-05 | 2
23 | 468.3333 | 2.4823e-05 | 2
23 | 470.8631 | 2.1332e-05 | 2
23 | 470.8631 | 2.3548e-05 | 2
23 | 472.1281 | 1.9325e-05 | 2
23 | 473.393 | 2.9851e-05 | 2
23 | 473.393 | 2.7582e-05 | 2
23 | 474.6895 | 2.0371e-05 | 2
23 | 475.9544 | 2.324e-05 | 2
23 | 479.8124 | 3.2095e-05 | 2
23 | 488.9514 | 3.2095e-05 | 2
23 | 490.2479 | 2.9461e-05 | 2
23 | 490.2479 | 2.9655e-05 | 2
23 | 495.5605 | 3.2736e-05 | 2
23 | 496.8887 | 3.0447e-05 | 2
23 | 498.2168 | 3.0049e-05 | 2
23 | 500.9048 | 3.5663e-05 | 2
23 | 507.7037 | 3.9889e-05 | 2
23 | 507.7037 | 4.1772e-05 | 2
23 | 510.4549 | 4.5209e-05 | 2
23 | 514.5658 | 3.7593e-05 | 2
23 | 515.9572 | 3.5663e-05 | 2
23 | 515.9572 | 4.2326e-05 | 2
23 | 517.3486 | 3.4281e-05 | 2
23 | 517.3486 | 4.0419e-05 | 2
23 | 520.1314 | 3.1884e-05 | 2
23 | 521.5545 | 3.7346e-05 | 2
23 | 522.9459 | 4.3171e-05 | 2
23 | 527.1833 | 4.6111e-05 | 2
23 | 530.0294 | 5.226e-05 | 2
23 | 532.8754 | 5.5819e-05 | 2
23 | 535.7531 | 5.3655e-05 | 2
23 | 537.2077 | 5.0901e-05 | 2
23 | 540.117 | 4.797e-05 | 2
23 | 540.117 | 4.8607e-05 | 2
23 | 543.0263 | 4.0153e-05 | 2
23 | 545.9356 | 4.4912e-05 | 2
23 | 553.3353 | 5.5452e-05 | 2
23 | 556.3079 | 6.0014e-05 | 2
23 | 557.8258 | 5.884e-05 | 2
23 | 562.3478 | 5.226e-05 | 2
23 | 562.3478 | 4.8928e-05 | 2
23 | 565.3836 | 5.5452e-05 | 2
23 | 566.9015 | 6.1617e-05 | 2
23 | 569.9689 | 6.6686e-05 | 2
23 | 574.5859 | 7.076e-05 | 2
23 | 579.2344 | 7.1698e-05 | 2
23 | 582.3651 | 7.2172e-05 | 2
23 | 587.0768 | 6.8919e-05 | 2
23 | 588.658 | 6.9375e-05 | 2
23 | 593.433 | 7.2172e-05 | 2
23 | 599.8524 | 7.9146e-05 | 2
23 | 601.4652 | 8.7366e-05 | 2
23 | 609.5923 | 9.3316e-05 | 2
23 | 611.2366 | 9.5179e-05 | 2
23 | 617.8458 | 7.9146e-05 | 2
23 | 627.9019 | 7.7597e-05 | 2
23 | 631.2855 | 9.3316e-05 | 2
23 | 636.4084 | 0.00010787 | 2
23 | 646.7806 | 0.00012145 | 2
23 | 651.9984 | 0.00011986 | 2
23 | 657.2794 | 0.00011908 | 2
23 | 667.9995 | 0.00011829 | 2
23 | 673.407 | 0.00011675 | 2
23 | 682.5144 | 0.00011675 | 2
23 | 716.3824 | 0.00012635 | 2
23 | 728.0196 | 0.00012635 | 2
23 | 735.8936 | 0.00013585 | 2
23 | 741.8703 | 0.00015912 | 2
23 | 757.998 | 0.00019389 | 2
23 | 774.505 | 0.00023471 | 2
23 | 793.4787 | 0.00026252 | 2
23 | 819.5043 | 0.00027856 | 2
24 | 443.794 | 2.5152e-05 | 2
24 | 444.9957 | 2.4987e-05 | 2
24 | 457.1389 | 3.2307e-05 | 2
24 | 459.6054 | 2.9655e-05 | 2
24 | 462.072 | 2.466e-05 | 2
24 | 464.5702 | 2.2785e-05 | 2
24 | 465.8351 | 2.0915e-05 | 2
24 | 467.0684 | 1.8093e-05 | 2
24 | 467.0684 | 1.9325e-05 | 2
24 | 470.8631 | 1.9841e-05 | 2
24 | 470.8631 | 2.1053e-05 | 2
24 | 473.393 | 2.4337e-05 | 2
24 | 473.393 | 2.8319e-05 | 2
24 | 475.9544 | 3.2736e-05 | 2
24 | 479.8124 | 3.6136e-05 | 2
24 | 483.702 | 3.9109e-05 | 2
24 | 492.9042 | 4.1225e-05 | 2
24 | 495.5605 | 4.0419e-05 | 2
24 | 503.6243 | 4.5209e-05 | 2
24 | 518.74 | 5.3655e-05 | 2
24 | 524.3689 | 6.2434e-05 | 2
24 | 528.6063 | 6.8017e-05 | 2
24 | 534.3301 | 6.6686e-05 | 2
24 | 538.6624 | 6.5381e-05 | 2
24 | 544.481 | 6.4525e-05 | 2
24 | 548.8765 | 6.6686e-05 | 2
24 | 554.8216 | 7.3613e-05 | 2
24 | 562.3478 | 7.811e-05 | 2
24 | 568.4194 | 7.9669e-05 | 2
24 | 571.4868 | 8.0725e-05 | 2
24 | 579.2344 | 8.0725e-05 | 2
24 | 585.4957 | 8.6223e-05 | 2
24 | 593.433 | 0.00010033 | 2
24 | 596.6269 | 0.00011002 | 2
24 | 606.3351 | 0.00012552 | 2
24 | 616.2014 | 0.00013319 | 2
24 | 624.5498 | 0.00013856 | 2
24 | 631.2855 | 0.00014132 | 2
24 | 639.8553 | 0.00014414 | 2
24 | 645.0414 | 0.0001451 | 2
24 | 662.6237 | 0.00014897 | 2
24 | 662.6237 | 0.00014996 | 2
24 | 667.9995 | 0.00015195 | 2
24 | 671.5729 | 0.00015703 | 2
24 | 673.407 | 0.00017335 | 2
24 | 699.2428 | 0.00021123 | 2
24 | 720.2404 | 0.00026252 | 2
24 | 741.8703 | 0.00031779 | 2
24 | 753.9502 | 0.00036017 | 2
25 | 593.9074 | 5.1247e-05 | 1
25 | 600.1054 | 5.9612e-05 | 1
25 | 605.9556 | 6.5884e-05 | 1
25 | 612.7545 | 8.5378e-05 | 2
25 | 650.5754 | 0.00010791 | 2
25 | 663.5723 | 0.00013411 | 2
25 | 682.6409 | 0.00016009 | 2
25 | 687.1313 | 0.00018388 | 2
25 | 729.6323 | 0.00020622 | 2
25 | 729.9802 | 0.00020304 | 2
25 | 762.2038 | 0.00021301 | 2
25 | 776.7503 | 0.00021115 | 2
25 | 788.4191 | 0.00022447 | 2
25 | 793.1941 | 0.00023928 | 2
25 | 809.0055 | 0.0002648 | 2
25 | 840.312 | 0.0003657 | 2
25 | 840.565 | 0.0003064 | 2
25 | 855.1431 | 0.00042533 | 2
25 | 910.7043 | 0.0004633 | 2
25 | 920.0963 | 0.00049041 | 2
25 | 924.0492 | 0.00053605 | 2
25 | 944.2877 | 0.00046727 | 2
26 | 330.2999 | 1.0368e-05 | 1
26 | 332.3554 | 6.523e-06 | 1
26 | 334.4741 | 6.9535e-06 | 1
26 | 336.5928 | 1.1971e-05 | 1
26 | 340.8303 | 1.6743e-05 | 1
26 | 345.1626 | 2.0609e-05 | 1
26 | 349.5265 | 2.2682e-05 | 1
26 | 358.4442 | 2.704e-05 | 2
26 | 362.9662 | 2.8368e-05 | 2
26 | 376.9435 | 3.0727e-05 | 2
26 | 386.5568 | 3.4363e-05 | 2
26 | 401.4195 | 4.0966e-05 | 2
26 | 416.8514 | 6.0111e-05 | 2
26 | 432.8842 | 8.4076e-05 | 2
26 | 463.9061 | 0.00013363 | 2
26 | 529.4285 | 0.00023752 | 2
26 | 600.4217 | 0.00032695 | 2
26 | 753.0332 | 0.00083921 | 2
26 | 974.6456 | 0.00071529 | 4
27 | 332.5451 | 1.3228e-05 | 1
27 | 335.4544 | 4.6616e-06 | 1
27 | 335.4544 | 7.1857e-06 | 1
27 | 338.3953 | 7.028e-06 | 1
27 | 338.3953 | 7.5118e-06 | 1
27 | 341.3679 | 8.6773e-06 | 1
27 | 345.8899 | 1.1839e-05 | 2
27 | 350.4436 | 1.4296e-05 | 2
27 | 359.7407 | 1.5451e-05 | 2
27 | 362.903 | 1.6885e-05 | 2
27 | 375.8051 | 1.7651e-05 | 2
27 | 390.8891 | 1.8867e-05 | 2
27 | 404.8032 | 2.0165e-05 | 2
27 | 411.9183 | 2.1794e-05 | 2
27 | 422.8598 | 2.4083e-05 | 2
27 | 436.0148 | 2.6028e-05 | 2
27 | 443.6992 | 2.7819e-05 | 2
27 | 455.4629 | 3.0066e-05 | 2
27 | 463.495 | 3.3594e-05 | 2
27 | 486.3267 | 3.7536e-05 | 2
27 | 501.4424 | 4.2882e-05 | 2
27 | 528.4166 | 4.7914e-05 | 2
27 | 549.6039 | 5.786e-05 | 2
27 | 597.1961 | 6.9871e-05 | 2
27 | 623.8541 | 9.1189e-05 | 2
27 | 683.8109 | 0.00014858 | 2
27 | 711.2279 | 0.00023678 | 2
27 | 749.4914 | 0.00034529 | 2
27 | 796.7675 | 0.00028594 | 4
27 | 888.7265 | 0.0017838 | 4
28 | 245.9967 | 3.3418e-06 | 1
28 | 249.2412 | 1.4703e-06 | 1
28 | 251.4295 | 5.0381e-06 | 1
28 | 252.53 | 4.6102e-06 | 1
28 | 254.7468 | 4.2657e-06 | 1
28 | 256.9825 | 4.0805e-06 | 1
28 | 261.5109 | 5.9504e-06 | 2
28 | 266.1215 | 6.5028e-06 | 2
28 | 268.4584 | 6.431e-06 | 2
28 | 272.0002 | 7.1064e-06 | 2
28 | 275.5893 | 7.4289e-06 | 2
28 | 278.0053 | 7.9403e-06 | 2
28 | 284.1465 | 8.7741e-06 | 2
28 | 286.6415 | 1.0136e-05 | 2
28 | 290.4204 | 1.2376e-05 | 2
28 | 295.5433 | 1.4139e-05 | 2
28 | 306.0547 | 1.5451e-05 | 2
28 | 314.1849 | 1.6515e-05 | 2
28 | 328.2128 | 1.6152e-05 | 2
28 | 338.3953 | 1.7651e-05 | 2
28 | 348.9257 | 2.0165e-05 | 2
28 | 361.3218 | 2.3037e-05 | 2
28 | 377.4495 | 2.6318e-05 | 2
28 | 394.336 | 3.1781e-05 | 2
28 | 417.3574 | 3.924e-05 | 2
28 | 447.5888 | 5.1212e-05 | 2
28 | 503.6243 | 7.2236e-05 | 4
28 | 544.8288 | 9.5328e-05 | 4
28 | 559.312 | 0.00012034 | 4
28 | 574.1431 | 9.9654e-05 | 4
28 | 586.8239 | 0.00014532 | 4
29 | 439.8412 | 2.7819e-05 | 2
29 | 443.6992 | 4.5593e-06 | 2
29 | 451.51 | 7.6803e-06 | 2
29 | 459.4789 | 8.3006e-06 | 2
29 | 459.4789 | 8.5816e-06 | 2
29 | 465.5505 | 9.2746e-06 | 2
29 | 482.0892 | 1.2654e-05 | 2
29 | 484.208 | 1.0363e-05 | 2
29 | 486.3267 | 1.0954e-05 | 2
29 | 488.4454 | 8.971e-06 | 2
29 | 490.5958 | 8.209e-06 | 2
29 | 492.7461 | 1.5623e-05 | 2
29 | 494.8965 | 1.8249e-05 | 2
29 | 497.0784 | 1.9505e-05 | 2
29 | 505.8379 | 2.574e-05 | 2
29 | 521.5228 | 2.7512e-05 | 2
29 | 528.4166 | 2.9082e-05 | 2
29 | 559.312 | 3.8807e-05 | 2
29 | 584.294 | 6.1161e-05 | 2
29 | 584.294 | 7.4681e-05 | 2
29 | 584.294 | 8.1613e-05 | 2
29 | 618.415 | 9.3236e-05 | 2
29 | 640.4245 | 0.00010418 | 2
29 | 646.0533 | 0.00012304 | 2
29 | 651.7138 | 0.00012721 | 2
29 | 663.1929 | 0.00014056 | 2
29 | 698.895 | 0.00017943 | 2
29 | 733.3006 | 0.00020727 | 2
29 | 766.0618 | 0.00023678 | 2
29 | 839.6796 | 0.00027966 | 2
29 | 920.3493 | 0.00036499 | 2
29 | 991.3108 | 0.00043108 | 2
29 | 1091.334 | 0.0006499 | 2
30 | 437.9122 | 2.3037e-05 | 2
30 | 443.6992 | 1.5112e-05 | 2
30 | 449.5494 | 1.3828e-05 | 2
30 | 457.4551 | 1.0595e-05 | 2
30 | 459.4789 | 1.1325e-05 | 2
30 | 469.6299 | 1.4456e-05 | 2
30 | 486.3267 | 1.929e-05 | 2
30 | 499.2288 | 2.3037e-05 | 2
30 | 517.0008 | 3.0066e-05 | 2
30 | 533.0651 | 3.7955e-05 | 2
30 | 561.747 | 5.2361e-05 | 2
30 | 621.1346 | 7.7208e-05 | 2
30 | 695.8592 | 0.00011259 | 2
30 | 769.4138 | 0.00014372 | 2
30 | 881.0106 | 0.0001855 | 2
30 | 1044.658 | 0.00025591 | 2
31 | 430.8603 | 1.1342e-05 | 2
31 | 430.8603 | 1.2188e-05 | 2
31 | 435.0978 | 9.1398e-06 | 1
31 | 435.0978 | 1.3097e-05 | 2
31 | 439.3985 | 7.9148e-06 | 1
31 | 439.3985 | 1.3824e-05 | 2
31 | 443.7308 | 7.2339e-06 | 1
31 | 443.7308 | 8.5053e-06 | 1
31 | 452.5219 | 9.8217e-06 | 1
31 | 452.5219 | 1.6253e-05 | 2
31 | 461.5028 | 1.8106e-05 | 2
31 | 466.0565 | 2.0169e-05 | 2
31 | 470.6734 | 1.5963e-05 | 2
31 | 475.2903 | 2.2468e-05 | 2
31 | 480.0021 | 2.3291e-05 | 2
31 | 484.7455 | 3.1059e-05 | 2
31 | 489.5206 | 2.4144e-05 | 2
31 | 489.5206 | 2.7384e-05 | 2
31 | 499.2288 | 3.5227e-05 | 2
31 | 509.1267 | 3.9242e-05 | 2
31 | 514.1547 | 4.3714e-05 | 2
31 | 524.3373 | 4.8697e-05 | 2
31 | 534.7412 | 5.4247e-05 | 2
31 | 540.0222 | 5.9352e-05 | 2
31 | 545.3348 | 6.378e-05 | 2
31 | 561.6521 | 6.9783e-05 | 2
31 | 572.7834 | 7.6351e-05 | 2
31 | 601.6233 | 8.5053e-05 | 2
31 | 601.6233 | 8.9769e-05 | 2
31 | 625.7199 | 9.4746e-05 | 2
31 | 644.4089 | 0.00011548 | 2
31 | 663.6988 | 0.00010941 | 2
31 | 697.0925 | 0.00012635 | 2
31 | 697.0925 | 0.00015399 | 2
31 | 739.3721 | 0.00015399 | 2
31 | 784.2449 | 0.00023291 | 2
31 | 791.9924 | 0.00020169 | 2
31 | 856.7243 | 0.00029427 | 2
31 | 908.7121 | 0.00030505 | 2
31 | 954.4386 | 0.00036517 | 2
31 | 973.3491 | 0.00036517 | 2
31 | 1042.603 | 0.00044508 | 2
32 | 155.3437 | 1.1998e-08 | 1
32 | 157.8577 | 1.5671e-08 | 1
32 | 159.5021 | 1.9519e-08 | 1
32 | 161.0295 | 2.0999e-08 | 1
32 | 162.7276 | 2.26e-08 | 1
32 | 165.463 | 2.5374e-08 | 1
32 | 168.1193 | 3.31e-08 | 1
32 | 171.5125 | 4.3683e-08 | 1
32 | 174.6589 | 5.529e-08 | 1
32 | 178.0141 | 6.7214e-08 | 1
32 | 181.7013 | 7.998e-08 | 2
32 | 185.4707 | 9.237e-08 | 2
32 | 188.9682 | 1.0598e-07 | 2
32 | 192.9369 | 1.2678e-07 | 2
32 | 196.3585 | 1.4381e-07 | 2
32 | 202.7652 | 1.5734e-07 | 2
32 | 206.5821 | 1.7611e-07 | 2
32 | 212.8972 | 1.874e-07 | 2
32 | 219.3387 | 1.9515e-07 | 2
32 | 225.7076 | 2.0732e-07 | 2
32 | 234.6663 | 2.242e-07 | 2
32 | 244.1278 | 2.4183e-07 | 2
32 | 254.0574 | 2.6314e-07 | 2
32 | 264.6573 | 2.8747e-07 | 2
32 | 274.7102 | 3.1837e-07 | 2
32 | 286.5498 | 3.5715e-07 | 2
32 | 300.8654 | 4.0847e-07 | 2
32 | 316.2183 | 5.0165e-07 | 2
32 | 338.427 | 6.2053e-07 | 2
32 | 366.508 | 8.5695e-07 | 2
32 | 404.6767 | 1.2982e-06 | 2
32 | 450.4032 | 1.7323e-06 | 2
33 | 443.1963 | 2.0259885e-05 | 2
33 | 443.9668 | 2.1208941e-05 | 2
33 | 446.1712 | 2.0159556e-05 | 2
33 | 453.3352 | 2.1609207e-05 | 2
33 | 465.2882 | 2.2804661e-05 | 2
33 | 470.0231 | 2.3620149e-05 | 2
33 | 484.8965 | 2.576768e-05 | 2
33 | 494.8266 | 2.662897e-05 | 2
33 | 502.3783 | 2.7332929e-05 | 2
33 | 520.9732 | 2.9177851e-05 | 2
33 | 537.2382 | 3.110544e-05 | 2
33 | 548.8119 | 3.2576098e-05 | 2
33 | 560.3405 | 3.3701363e-05 | 2
33 | 578.2355 | 3.710357e-05 | 2
33 | 590.6005 | 3.8880678e-05 | 2
33 | 609.8169 | 4.3520176e-05 | 2
33 | 640.8047 | 5.1188409e-05 | 2
33 | 670.0211 | 6.232336e-05 | 2
33 | 701.8015 | 7.3401241e-05 | 2
33 | 740.0928 | 8.9550066e-05 | 2
33 | 791.796 | 0.000112927011 | 2
33 | 827.9446 | 0.000131233486 | 2
33 | 855.4828 | 0.000145316695 | 2
33 | 909.5276 | 0.000172874605 | 2
33 | 935.2713 | 0.000186634573 | 2
33 | 969.256 | 0.000205178016 | 2
33 | 998.0074 | 0.000223048443 | 2
33 | 1044.359 | 0.00024986482 | 2
33 | 1077.081 | 0.000270351413 | 2
34 | 398.9239 | 6.408078e-06 | 1
34 | 399.3321 | 5.716145e-06 | 1
34 | 399.944 | 5.873919e-06 | 1
34 | 400.3516 | 6.201942e-06 | 1
34 | 400.5553 | 6.699878e-06 | 1
34 | 401.5732 | 7.531038e-06 | 1
34 | 402.1832 | 8.025891e-06 | 1
34 | 402.7928 | 8.683212e-06 | 1
34 | 403.8077 | 8.408696e-06 | 1
34 | 404.2132 | 8.641231e-06 | 1
34 | 405.2262 | 9.285559e-06 | 1
34 | 405.8334 | 1.00888e-05 | 1
34 | 406.6422 | 1.147247e-05 | 1
34 | 414.484 | 1.249105e-05 | 2
34 | 415.8833 | 1.196076e-05 | 2
34 | 417.0807 | 1.231963e-05 | 2
34 | 417.8779 | 1.243715e-05 | 2
34 | 418.8734 | 1.222677e-05 | 2
34 | 420.265 | 1.24997e-05 | 2
34 | 421.2575 | 1.277627e-05 | 2
34 | 422.4469 | 1.225935e-05 | 2
34 | 423.6345 | 1.150521e-05 | 2
34 | 424.6229 | 1.138514e-05 | 2
34 | 425.4127 | 1.087578e-05 | 2
34 | 426.399 | 1.106758e-05 | 2
34 | 427.5809 | 1.164914e-05 | 2
34 | 428.3679 | 1.207555e-05 | 2
34 | 429.7433 | 1.226323e-05 | 2
34 | 430.9204 | 1.214255e-05 | 2
34 | 431.9 | 1.179805e-05 | 2
34 | 433.074 | 1.053701e-05 | 2
34 | 434.0511 | 1.049498e-05 | 2
34 | 434.832 | 1.083325e-05 | 2
34 | 435.4171 | 1.057163e-05 | 2
34 | 436.9755 | 1.150869e-05 | 2
34 | 438.1425 | 1.244259e-05 | 2
34 | 438.7253 | 1.277391e-05 | 2
34 | 440.4714 | 1.168548e-05 | 2
34 | 441.6335 | 1.20083e-05 | 2
34 | 442.6006 | 1.240538e-05 | 2
34 | 443.1804 | 1.197971e-05 | 2
34 | 444.9173 | 1.251724e-05 | 2
34 | 446.0733 | 1.305494e-05 | 2
34 | 447.2277 | 1.351279e-05 | 2
34 | 448.5726 | 1.294258e-05 | 2
34 | 449.7236 | 1.289027e-05 | 2
34 | 451.0645 | 1.290653e-05 | 2
34 | 452.2122 | 1.270788e-05 | 2
34 | 453.3584 | 1.321576e-05 | 2
34 | 454.6937 | 1.357797e-05 | 2
34 | 455.8365 | 1.401117e-05 | 2
34 | 457.548 | 1.443677e-05 | 2
34 | 458.8768 | 1.47144e-05 | 2
34 | 460.2035 | 1.478318e-05 | 2
34 | 461.7173 | 1.477019e-05 | 2
34 | 463.2285 | 1.470122e-05 | 2
34 | 464.5486 | 1.483035e-05 | 2
34 | 466.2429 | 1.461813e-05 | 2
34 | 467.3706 | 1.514111e-05 | 2
34 | 469.0595 | 1.579522e-05 | 2
34 | 470.3708 | 1.643609e-05 | 2
34 | 472.4274 | 1.681943e-05 | 2
34 | 474.1065 | 1.685242e-05 | 2
34 | 475.9684 | 1.765891e-05 | 2
34 | 477.2694 | 1.786018e-05 | 2
34 | 479.1245 | 1.870877e-05 | 2
34 | 481.5303 | 1.885129e-05 | 2
34 | 483.3765 | 1.918243e-05 | 2
34 | 485.5867 | 1.904021e-05 | 2
34 | 487.0571 | 1.851808e-05 | 2
34 | 489.0748 | 1.839123e-05 | 2
34 | 491.2706 | 1.862466e-05 | 2
34 | 493.0962 | 1.91748e-05 | 2
34 | 494.918 | 1.909332e-05 | 2
34 | 497.2807 | 1.948584e-05 | 2
34 | 499.2748 | 2.076646e-05 | 2
34 | 501.2644 | 2.166982e-05 | 2
34 | 503.79 | 2.201929e-05 | 2
34 | 506.6673 | 2.254185e-05 | 2
34 | 508.9981 | 2.23556e-05 | 2
34 | 511.3225 | 2.208131e-05 | 2
34 | 513.8187 | 2.197566e-05 | 2
34 | 515.9525 | 2.277898e-05 | 2
34 | 518.7892 | 2.389054e-05 | 2
34 | 521.44 | 2.486565e-05 | 2
34 | 524.4343 | 2.523445e-05 | 2
34 | 527.5931 | 2.50228e-05 | 2
34 | 530.5654 | 2.486159e-05 | 2
34 | 533.0053 | 2.524385e-05 | 2
34 | 535.9584 | 2.577432e-05 | 2
34 | 538.901 | 2.716179e-05 | 2
34 | 542.6933 | 2.833179e-05 | 2
34 | 545.9545 | 2.912999e-05 | 2
34 | 549.8846 | 2.916056e-05 | 2
34 | 553.1169 | 2.932301e-05 | 2
34 | 557.0122 | 2.963978e-05 | 2
34 | 560.2157 | 2.991374e-05 | 2
34 | 564.5786 | 3.119406e-05 | 2
34 | 568.2514 | 3.239596e-05 | 2
34 | 572.4041 | 3.383149e-05 | 2
34 | 577.1935 | 3.484016e-05 | 2
34 | 581.9533 | 3.641122e-05 | 2
34 | 586.6836 | 3.732006e-05 | 2
34 | 591.8692 | 3.836346e-05 | 2
34 | 597.3402 | 4.000894e-05 | 2
34 | 602.6123 | 4.193043e-05 | 2
34 | 608.7954 | 4.373325e-05 | 2
34 | 615.3971 | 4.589316e-05 | 2
34 | 622.2508 | 4.919333e-05 | 2
34 | 629.349 | 5.141700276e-05 | 2
34 | 637.2924 | 5.350967e-05 | 2
34 | 646.9548 | 5.527734e-05 | 2
34 | 655.1615 | 5.802816e-05 | 2
34 | 664.4565 | 6.1849e-05 | 2
34 | 673.9345 | 6.658694e-05 | 2
34 | 686.1683 | 7.428746e-05 | 2
34 | 700.2088 | 8.300342e-05 | 2
34 | 715.3027 | 9.317709e-05 | 2
34 | 734.0398 | 0.0001046857 | 2
34 | 755.2657 | 0.000119424 | 2
34 | 780.7849 | 0.0001397311 | 2
34 | 812.5513 | 0.0001673394 | 2
34 | 853.2141 | 0.0002030597 | 2
35 | 414.0838 | 4.619161e-06 | 1
35 | 414.484 | 5.745848e-06 | 1
35 | 414.684 | 5.182501e-06 | 1
35 | 416.2826 | 6.695492e-06 | 1
35 | 416.6817 | 5.984227e-06 | 1
35 | 416.6817 | 7.326182e-06 | 1
35 | 417.0807 | 7.774253e-06 | 1
35 | 418.4753 | 1.024303e-05 | 1
35 | 419.0723 | 1.18098e-05 | 1
35 | 420.6621 | 1.209771e-05 | 1
35 | 421.4558 | 1.102919e-05 | 1
35 | 422.8429 | 1.083699e-05 | 1
35 | 423.4367 | 9.381729e-06 | 1
35 | 424.03 | 9.740393e-06 | 1
35 | 425.2154 | 1.086827e-05 | 1
35 | 425.6101 | 1.16993e-05 | 1
35 | 427.1871 | 1.251802e-05 | 1
35 | 428.9576 | 1.39292e-05 | 1
35 | 429.3505 | 1.510869e-05 | 1
35 | 430.7243 | 1.412576e-05 | 1
35 | 432.8785 | 1.41376e-05 | 1
35 | 434.0511 | 1.492159e-05 | 2
35 | 434.6368 | 1.44679e-05 | 2
35 | 436.3915 | 1.416173e-05 | 2
35 | 437.7537 | 1.448358e-05 | 2
35 | 439.1136 | 1.435921e-05 | 2
35 | 440.6652 | 1.361702e-05 | 2
35 | 441.6335 | 1.369788e-05 | 2
35 | 442.6006 | 1.385307e-05 | 2
35 | 444.1458 | 1.386511e-05 | 2
35 | 445.6882 | 1.475357e-05 | 2
35 | 447.0354 | 1.555269e-05 | 2
35 | 448.1886 | 1.618436e-05 | 2
35 | 449.9153 | 1.695621e-05 | 2
35 | 451.6386 | 1.779559e-05 | 2
35 | 453.5493 | 1.854927e-05 | 2
35 | 455.2653 | 1.871454e-05 | 2
35 | 456.9779 | 1.866864e-05 | 2
35 | 458.8768 | 1.943788e-05 | 2
35 | 460.7715 | 1.952783e-05 | 2
35 | 462.4732 | 1.927219e-05 | 2
35 | 465.1137 | 1.827021e-05 | 2
35 | 466.431 | 1.794293e-05 | 2
35 | 468.1217 | 1.814928e-05 | 2
35 | 469.4344 | 1.80811e-05 | 2
35 | 471.6801 | 2.001661e-05 | 2
35 | 473.9201 | 2.158685e-05 | 2
35 | 475.7824 | 2.255268e-05 | 2
35 | 478.5684 | 2.244025e-05 | 2
35 | 480.9757 | 2.22642e-05 | 2
35 | 483.0076 | 2.239956e-05 | 2
35 | 485.2187 | 2.256102e-05 | 2
35 | 487.4243 | 2.366805e-05 | 2
35 | 489.9904 | 2.495163e-05 | 2
35 | 492.9139 | 2.541487e-05 | 2
35 | 495.8275 | 2.430212e-05 | 2
35 | 498.5502 | 2.434633e-05 | 2
35 | 500.903 | 2.490111e-05 | 2
35 | 502.3477 | 2.61543e-05 | 2
35 | 506.3082 | 2.775038e-05 | 2
35 | 509.7139 | 2.831835e-05 | 2
35 | 513.1062 | 2.955835e-05 | 2
35 | 516.3076 | 2.963569e-05 | 2
35 | 518.4351 | 3.014117e-05 | 2
35 | 522.6743 | 3.117566e-05 | 2
35 | 526.8921 | 3.23549e-05 | 2
35 | 530.2163 | 3.313348e-05 | 2
35 | 534.2226 | 3.292162e-05 | 2
35 | 538.0366 | 3.388575e-05 | 2
35 | 541.6608 | 3.574543e-05 | 2
35 | 546.297 | 3.672794e-05 | 2
35 | 551.2472 | 3.916409e-05 | 2
35 | 556.167 | 4.078859e-05 | 2
35 | 560.5522 | 4.236055e-05 | 2
35 | 567.0846 | 4.339669e-05 | 2
35 | 572.0727 | 4.423367e-05 | 2
35 | 578.6739 | 4.480634e-05 | 2
35 | 584.2406 | 4.47536e-05 | 2
35 | 590.0907 | 4.671686e-05 | 2
35 | 596.217 | 4.837798e-05 | 2
35 | 603.0897 | 5.125042e-05 | 2
35 | 611.1599 | 5.418816e-05 | 2
35 | 618.9876 | 5.61987e-05 | 2
35 | 627.5038 | 5.823387e-05 | 2
35 | 636.6843 | 6.073765e-05 | 2
35 | 645.3029 | 6.526269e-05 | 2
35 | 655.9033 | 7.006315e-05 | 2
35 | 667.6769 | 7.654524e-05 | 2
35 | 681.8704 | 8.463224e-05 | 2
35 | 695.9763 | 9.236471e-05 | 2
35 | 713.7749 | 0.0001019348 | 2
35 | 734.0398 | 0.0001141066 | 2
35 | 756.078 | 0.0001310043 | 2
35 | 784.4257 | 0.0001526499 | 2
35 | 819.8974 | 0.0001829749 | 2
35 | 866.3762 | 0.0002156046 | 2
36 | 439.795 | 1.9616013e-05 | 2
36 | 443.9668 | 2.1027042e-05 | 2
36 | 443.9668 | 1.8679991e-05 | 2
36 | 453.3352 | 2.1747367e-05 | 2
36 | 465.2882 | 2.3849893e-05 | 2
36 | 472.408 | 2.5280928e-05 | 2
36 | 487.3666 | 2.7396677e-05 | 2
36 | 499.8492 | 2.7558557e-05 | 2
36 | 504.9235 | 2.7427639e-05 | 2
36 | 523.6438 | 3.1193085e-05 | 2
36 | 542.7954 | 3.3448744e-05 | 2
36 | 554.5382 | 3.4728862e-05 | 2
36 | 566.2221 | 3.8004819e-05 | 2
36 | 587.476 | 3.8923536e-05 | 2
36 | 600.1166 | 3.9030929e-05 | 2
36 | 620.1476 | 4.3375109e-05 | 2
36 | 647.9209 | 5.0246922e-05 | 2
36 | 677.6542 | 6.4398554e-05 | 2
36 | 710.0277 | 7.9415256e-05 | 2
36 | 758.224 | 9.5215495e-05 | 2
36 | 817.3357 | 0.000113596008 | 2
36 | 855.4828 | 0.000138736916 | 2
36 | 884.9798 | 0.00014929584 | 2
36 | 941.9007 | 0.000199064562 | 2
36 | 969.256 | 0.000201390284 | 2
36 | 1012.939 | 0.000230226782 | 2
36 | 1052.379 | 0.000242609652 | 2
36 | 1102.791 | 0.000272743244 | 2
36 | 1138.745 | 0.000317079061 | 2
37 | 451.5788 | 3.206574e-06 | 2
37 | 458.8388 | 3.526134e-06 | 2
37 | 466.0939 | 3.66712e-06 | 2
37 | 474.1395 | 3.854608e-06 | 2
37 | 482.8349 | 3.944673e-06 | 2
37 | 491.3769 | 4.153102e-06 | 2
37 | 499.9629 | 4.359179e-06 | 2
37 | 508.4198 | 4.670377e-06 | 2
37 | 520.7696 | 5.216274e-06 | 2
37 | 527.1377 | 5.359424e-06 | 2
37 | 533.6128 | 5.478244e-06 | 2
37 | 541.3467 | 5.73604e-06 | 2
37 | 547.6985 | 6.116336e-06 | 2
37 | 554.9556 | 6.435588e-06 | 2
37 | 564.7274 | 6.922127e-06 | 2
37 | 575.2319 | 7.52686e-06 | 2
37 | 584.287 | 8.069232e-06 | 2
37 | 597.8692 | 8.8425e-06 | 2
37 | 609.8364 | 1.009494e-05 | 2
37 | 617.9177 | 1.056692e-05 | 2
37 | 627.077 | 1.104408e-05 | 2
37 | 636.8643 | 1.178143e-05 | 2
37 | 644.3667 | 1.330467e-05 | 2
37 | 651.4331 | 1.496675e-05 | 2
37 | 659.5516 | 1.674519e-05 | 2
37 | 671.6777 | 1.985235e-05 | 2
37 | 683.8817 | 2.355862e-05 | 2
37 | 696.975 | 2.836559e-05 | 2
37 | 717.4594 | 3.505121e-05 | 2
37 | 741.6017 | 4.488976e-05 | 2
37 | 770.1009 | 5.89241e-05 | 2
37 | 794.412 | 7.183607e-05 | 2
37 | 821.8255 | 9.117529e-05 | 2
37 | 863.6812 | 0.0001159191 | 2
38 | 340.7546 | 6.263755e-06 | 2
38 | 350.5534 | 6.870916e-06 | 2
38 | 363.2145 | 7.494661e-06 | 2
38 | 374.7653 | 8.185681e-06 | 2
38 | 391.8513 | 9.03777e-06 | 2
38 | 399.0232 | 9.608847e-06 | 2
38 | 408.3594 | 1.027512e-05 | 2
38 | 419.156 | 1.083695e-05 | 2
38 | 430.3781 | 1.155834e-05 | 2
38 | 443.5533 | 1.233062e-05 | 2
38 | 457.7544 | 1.356377e-05 | 2
38 | 466.7575 | 1.494928e-05 | 2
38 | 479.5669 | 1.691567e-05 | 2
38 | 494.2577 | 1.92234e-05 | 2
38 | 511.9422 | 2.199027e-05 | 2
38 | 541.4138 | 2.559003e-05 | 2
38 | 549.0098 | 2.66112e-05 | 2
38 | 562.3543 | 2.858456e-05 | 2
38 | 578.374 | 2.920147e-05 | 2
38 | 596.8099 | 3.002788e-05 | 2
38 | 607.9795 | 3.596684e-05 | 2
38 | 613.0588 | 4.106221e-05 | 2
39 | 501.6573 | 2.311226e-06 | 1
39 | 505.7153 | 2.746947e-06 | 1
39 | 524.0554 | 3.637153e-06 | 1
39 | 541.667 | 5.036043e-06 | 2
39 | 558.8604 | 6.72738e-06 | 2
39 | 575.8133 | 8.893402e-06 | 2
39 | 592.2894 | 1.147588e-05 | 2
39 | 608.44 | 1.399385e-05 | 2
39 | 624.1709 | 1.679052e-05 | 2
39 | 639.7279 | 1.987188e-05 | 2
39 | 655.0683 | 2.355176e-05 | 2
39 | 670.1823 | 2.749057e-05 | 2
39 | 685.2174 | 3.212487e-05 | 2
39 | 700.0812 | 3.722563e-05 | 2
39 | 714.9209 | 4.309339e-05 | 2
39 | 729.5163 | 4.974979e-05 | 2
39 | 743.9321 | 5.754992e-05 | 2
39 | 758.2215 | 6.534952e-05 | 2
39 | 772.5417 | 7.377487e-05 | 2
39 | 786.7284 | 8.322637e-05 | 2
39 | 800.7495 | 9.324534e-05 | 2
39 | 814.649 | 0.0001032492 | 2
39 | 842.3236 | 0.0001244234 | 2
39 | 869.9999 | 0.0001462705 | 2
39 | 897.6025 | 0.0001697589 | 2
39 | 925.1826 | 0.0001912197 | 2
39 | 951.9695 | 0.0002131554 | 2
39 | 979.4695 | 0.0002334014 | 2
39 | 1006.678 | 0.0002580137 | 2
39 | 1032.787 | 0.0002797449 | 2
39 | 1059.261 | 0.0003044066 | 2
39 | 1085.388 | 0.0003281147 | 2
39 | 1111.749 | 0.00035708 | 2
39 | 1137.107 | 0.0003865498 | 2
39 | 1175.626 | 0.0004364765 | 2
39 | 1214.46 | 0.0004901216 | 2
39 | 1252.808 | 0.0005483698 | 2
39 | 1290.968 | 0.0006148131 | 2
40 | 497.378 | 1.47875e-05 | 2
40 | 515.895 | 1.650654e-05 | 2
40 | 533.7397 | 1.819574e-05 | 2
40 | 550.853 | 1.973612e-05 | 2
40 | 567.3734 | 2.135671e-05 | 2
40 | 583.7718 | 2.306072e-05 | 2
40 | 599.695 | 2.484625e-05 | 2
40 | 615.5282 | 2.654741e-05 | 2
40 | 630.8841 | 2.833088e-05 | 2
40 | 646.1552 | 3.052431e-05 | 2
40 | 661.3108 | 3.282835e-05 | 2
40 | 676.4001 | 3.545337e-05 | 2
40 | 691.3772 | 3.829539e-05 | 2
40 | 705.9229 | 4.16469e-05 | 2
40 | 720.3695 | 4.480763e-05 | 2
40 | 734.8463 | 4.822121e-05 | 2
40 | 749.3092 | 5.23348e-05 | 2
40 | 763.4223 | 5.704757e-05 | 2
40 | 777.4096 | 6.142443e-05 | 2
40 | 792.0902 | 6.608911e-05 | 2
40 | 806.0838 | 7.13451e-05 | 2
40 | 833.9488 | 8.199401e-05 | 2
40 | 861.1009 | 9.381885e-05 | 2
40 | 888.2805 | 0.0001059801 | 2
40 | 916.0523 | 0.0001192616 | 2
40 | 942.9414 | 0.0001310972 | 2
40 | 969.7269 | 0.0001466924 | 2
40 | 995.6315 | 0.0001595333 | 2
40 | 1021.549 | 0.0001752483 | 2
40 | 1047.652 | 0.0001901095 | 2
40 | 1073.389 | 0.0002066603 | 2
40 | 1098.556 | 0.0002212959 | 2
40 | 1123.889 | 0.0002396035 | 2
40 | 1149.867 | 0.0002618028 | 2
40 | 1174.532 | 0.0002789799 | 2
40 | 1213.719 | 0.0003099036 | 2
40 | 1250.901 | 0.000345545 | 2
40 | 1287.423 | 0.0003816013 | 2
40 | 1325.106 | 0.0004251873 | 2
40 | 1363.096 | 0.0004712799 | 2
40 | 1400.312 | 0.0005364359 | 2
40 | 1436.941 | 0.0006250982 | 2
40 | 1473.04 | 0.0007223162 | 4
40 | 1510.239 | 0.0008156511 | 4
41 | 503.3269 | 1.122621e-05 | 2
41 | 530.1171 | 1.452794e-05 | 2
41 | 545.4344 | 1.762892e-05 | 2
41 | 559.6913 | 2.049579e-05 | 2
41 | 575.8949 | 2.454653e-05 | 2
41 | 590.9877 | 2.96099e-05 | 2
41 | 605.6781 | 3.560732e-05 | 2
41 | 621.2841 | 4.303504e-05 | 2
41 | 639.9384 | 5.139995e-05 | 2
41 | 657.2046 | 6.029177e-05 | 2
41 | 677.6563 | 6.9129e-05 | 2
41 | 696.6145 | 7.920802e-05 | 2
41 | 719.0171 | 9.27932e-05 | 2
41 | 739.4668 | 0.0001088733 | 2
41 | 761.8785 | 0.000127506 | 2
41 | 784.5334 | 0.0001494097 | 2
41 | 808.0804 | 0.0001698042 | 2
41 | 836.8915 | 0.0001941077 | 2
41 | 863.2787 | 0.0002159201 | 2
41 | 867.7156 | 0.0002173886 | 2
41 | 891.793 | 0.0002356446 | 2
41 | 925.3045 | 0.0002455838 | 2
41 | 958.4744 | 0.0002580835 | 2
41 | 991.6247 | 0.0002712247 | 2
41 | 1032.669 | 0.0002862845 | 2
41 | 1071.112 | 0.0003098756 | 2
41 | 1104.192 | 0.0003283113 | 2
41 | 1139.765 | 0.000351115 | 2
41 | 1185.173 | 0.0003875266 | 2
41 | 1219.395 | 0.0004216203 | 2
42 | 461.2263 | 1.646327e-05 | 2
42 | 472.8871 | 1.859703e-05 | 2
42 | 486.6784 | 1.947007e-05 | 2
42 | 498.5129 | 2.09386e-05 | 2
42 | 511.8926 | 2.23752e-05 | 2
42 | 525.2078 | 2.588504e-05 | 2
42 | 539.4005 | 2.798361e-05 | 2
42 | 553.5141 | 3.036693e-05 | 2
42 | 566.2879 | 3.247459e-05 | 2
42 | 581.2846 | 3.529689e-05 | 2
42 | 596.8037 | 3.885589e-05 | 2
42 | 615.227 | 4.270862e-05 | 2
42 | 629.7611 | 4.749735e-05 | 2
42 | 647.6047 | 5.231771e-05 | 2
42 | 666.5541 | 5.92896e-05 | 2
42 | 685.2387 | 6.6599e-05 | 2
42 | 706.1201 | 7.617085e-05 | 2
42 | 727.0089 | 8.885058e-05 | 2
42 | 748.962 | 0.000100784 | 2
42 | 772.3857 | 0.0001140723 | 2
42 | 795.883 | 0.0001282376 | 2
42 | 822.4855 | 0.0001481105 | 2
42 | 849.364 | 0.0001641822 | 2
42 | 877.8306 | 0.0001894384 | 2
42 | 908.6478 | 0.000207005 | 2
42 | 940.0287 | 0.0002287249 | 2
42 | 976.2795 | 0.0002443641 | 2
42 | 1007.423 | 0.0002554413 | 2
42 | 1052.009 | 0.0002789234 | 2
43 | 441.9062 | 2.4936e-05 | 2
43 | 441.9062 | 2.248e-05 | 2
43 | 444.2081 | 2.4841143e-05 | 2
43 | 444.2081 | 2.7594714e-05 | 2
43 | 446.5197 | 3.0339714e-05 | 2
43 | 448.8387 | 3.0298857e-05 | 2
43 | 451.1673 | 3.0249429e-05 | 2
43 | 453.3352 | 2.9793e-05 | 2
43 | 453.3352 | 2.4982714e-05 | 2
43 | 474.8024 | 3.0183429e-05 | 2
43 | 477.2125 | 3.2448e-05 | 2
43 | 479.6292 | 3.2376e-05 | 2
43 | 482.0616 | 3.2304e-05 | 2
43 | 482.0616 | 3.2232e-05 | 2
43 | 484.8965 | 3.216e-05 | 2
43 | 487.3666 | 3.0949286e-05 | 2
43 | 489.8525 | 3.0120714e-05 | 2
43 | 489.8525 | 2.9673429e-05 | 2
43 | 492.3364 | 2.9606571e-05 | 2
43 | 494.8266 | 2.9919286e-05 | 2
43 | 497.3299 | 3.0610714e-05 | 2
43 | 497.3299 | 3.305049e-05 | 2
43 | 499.8492 | 3.5880074e-05 | 2
43 | 502.3783 | 4.0029047e-05 | 2
43 | 504.9235 | 4.2803339e-05 | 2
43 | 507.4847 | 4.5151161e-05 | 2
43 | 507.4847 | 4.5252595e-05 | 2
43 | 510.4531 | 4.2437073e-05 | 2
43 | 513.0601 | 4.0728662e-05 | 2
43 | 515.6829 | 3.8314321e-05 | 2
43 | 515.6829 | 3.59564e-05 | 2
43 | 518.3217 | 3.2634139e-05 | 2
43 | 518.3217 | 3.417845e-05 | 2
43 | 520.9732 | 3.7905995e-05 | 2
43 | 520.9732 | 4.2868114e-05 | 2
43 | 523.6438 | 4.6662441e-05 | 2
43 | 526.3271 | 5.256415e-05 | 2
43 | 529.0295 | 5.5775084e-05 | 2
43 | 531.7478 | 5.3435025e-05 | 2
43 | 534.485 | 5.1125662e-05 | 2
43 | 537.2382 | 4.9383136e-05 | 2
43 | 540.0073 | 4.6179184e-05 | 2
43 | 540.0073 | 3.8211715e-05 | 2
43 | 542.7954 | 3.2826654e-05 | 2
43 | 545.5994 | 4.4210645e-05 | 2
43 | 548.8119 | 5.3538621e-05 | 2
43 | 548.8119 | 5.7015181e-05 | 2
43 | 554.5382 | 6.0687221e-05 | 2
43 | 557.4283 | 5.9993531e-05 | 2
43 | 560.3405 | 5.2395091e-05 | 2
43 | 560.3405 | 5.0151895e-05 | 2
43 | 563.2718 | 5.5720119e-05 | 2
43 | 566.2221 | 6.174826e-05 | 2
43 | 569.1946 | 6.7198146e-05 | 2
43 | 575.1997 | 7.1153806e-05 | 2
43 | 578.2355 | 7.2426834e-05 | 2
43 | 581.2935 | 7.19423e-05 | 2
43 | 584.3736 | 6.8766585e-05 | 2
43 | 587.476 | 6.9502378e-05 | 2
43 | 590.6005 | 7.3370095e-05 | 2
43 | 596.9224 | 7.9013075e-05 | 2
43 | 600.1166 | 8.8735255e-05 | 2
43 | 606.5628 | 9.4284082e-05 | 2
43 | 609.8169 | 9.4284292e-05 | 2
43 | 616.8021 | 7.9673166e-05 | 2
43 | 620.1476 | 7.2523468e-05 | 2
43 | 623.5217 | 7.2669216e-05 | 2
43 | 626.9212 | 7.8567362e-05 | 2
43 | 630.3492 | 9.3217684e-05 | 2
43 | 637.291 | 0.000108543625 | 2
43 | 644.347 | 0.000120948303 | 2
43 | 651.5266 | 0.000119961818 | 2
43 | 658.8268 | 0.000118910876 | 2
43 | 666.2569 | 0.000117894566 | 2
43 | 673.8202 | 0.000116943302 | 2
43 | 681.5199 | 0.000115944925 | 2
43 | 689.7472 | 0.000118940433 | 2
43 | 697.7454 | 0.000124628094 | 2
43 | 705.8956 | 0.000124924445 | 2
43 | 718.4091 | 0.000126037285 | 2
43 | 726.9553 | 0.000125701473 | 2
43 | 735.6693 | 0.00013619367 | 2
43 | 740.0928 | 0.000159770288 | 2
43 | 753.6231 | 0.000194453181 | 2
43 | 772.3151 | 0.000233303981 | 2
43 | 791.796 | 0.00026210898 | 2
43 | 817.3357 | 0.00028025706 | 2
44 | 441.7721 | 2.5409762e-05 | 2
44 | 441.9062 | 2.479e-05 | 2
44 | 443.9668 | 2.6698095e-05 | 2
44 | 446.1712 | 3.0286548e-05 | 2
44 | 448.7966 | 3.1869286e-05 | 2
44 | 451.0611 | 3.3793571e-05 | 2
44 | 453.3352 | 3.3720714e-05 | 2
44 | 455.6189 | 3.2656071e-05 | 2
44 | 457.912 | 2.9621429e-05 | 2
44 | 477.2125 | 3.5972381e-05 | 2
44 | 482.0616 | 3.9398929e-05 | 2
44 | 484.8965 | 4.1188929e-05 | 2
44 | 487.3666 | 4.0731429e-05 | 2
44 | 489.8525 | 4.5926786e-05 | 2
44 | 492.3364 | 5.3870357e-05 | 2
44 | 497.3299 | 6.2074048e-05 | 2
44 | 502.3783 | 6.8320595e-05 | 2
44 | 510.4531 | 7.2634286e-05 | 2
44 | 515.6829 | 7.4090476e-05 | 2
44 | 520.9732 | 7.0514286e-05 | 2
44 | 526.3271 | 6.8213333e-05 | 2
44 | 531.7478 | 6.6895595e-05 | 2
44 | 537.2382 | 6.5880595e-05 | 2
44 | 542.7954 | 6.5166429e-05 | 2
44 | 548.8119 | 6.7324203e-05 | 2
44 | 554.5382 | 7.4484224e-05 | 2
44 | 560.3405 | 7.8547328e-05 | 2
44 | 566.2221 | 8.0028038e-05 | 2
44 | 572.186 | 8.1519336e-05 | 2
44 | 575.1997 | 8.1316429e-05 | 2
44 | 581.2935 | 8.0777857e-05 | 2
44 | 584.3736 | 8.6585893e-05 | 2
44 | 590.6005 | 0.000100384821 | 2
44 | 596.9224 | 0.000112199464 | 2
44 | 606.5628 | 0.000123810536 | 2
44 | 613.4851 | 0.000134325179 | 2
44 | 623.5217 | 0.000138364643 | 2
44 | 633.8058 | 0.000139746964 | 2
44 | 644.347 | 0.00014369375 | 2
44 | 655.1608 | 0.000144833626 | 2
44 | 666.2569 | 0.000147532241 | 2
44 | 677.6542 | 0.000149270087 | 2
44 | 701.8015 | 0.000151227625 | 2
44 | 714.1978 | 0.000157732911 | 2
44 | 726.9553 | 0.000173444074 | 2
44 | 740.0928 | 0.000212032679 | 2
44 | 758.224 | 0.000263020714 | 2
44 | 786.8497 | 0.000317335 | 2
45 | 327.2144 | 1.342616e-05 | 2
45 | 328.1145 | 1.385951e-05 | 2
45 | 329.3739 | 1.270485e-05 | 2
45 | 329.9133 | 1.101827e-05 | 2
45 | 330.6323 | 1.034233e-05 | 2
45 | 331.5306 | 1.057508e-05 | 2
45 | 331.7102 | 1.091462e-05 | 2
45 | 332.7875 | 1.169665e-05 | 2
45 | 334.0434 | 1.211615e-05 | 2
45 | 334.4021 | 1.200245e-05 | 2
45 | 335.6569 | 9.633977e-06 | 2
45 | 336.3735 | 7.992155e-06 | 2
45 | 336.7317 | 8.149074e-06 | 2
45 | 336.7317 | 9.180701e-06 | 2
45 | 337.448 | 1.09346e-05 | 2
45 | 338.5218 | 1.207197e-05 | 2
45 | 340.1313 | 1.258279e-05 | 2
45 | 340.8462 | 1.236268e-05 | 2
45 | 341.2035 | 1.091302e-05 | 2
45 | 341.918 | 8.862164e-06 | 2
45 | 343.1677 | 9.535803e-06 | 2
45 | 343.5246 | 1.072822e-05 | 2
45 | 343.7031 | 1.052542e-05 | 2
45 | 345.1299 | 9.373359e-06 | 2
45 | 346.1994 | 9.873403e-06 | 2
45 | 346.5557 | 1.03625e-05 | 2
45 | 346.7339 | 9.889553e-06 | 2
45 | 347.8024 | 1.079956e-05 | 2
45 | 348.8704 | 1.154991e-05 | 2
45 | 349.76 | 1.237097e-05 | 2
45 | 350.827 | 1.097381e-05 | 2
45 | 351.1825 | 1.210307e-05 | 2
45 | 352.4263 | 1.240082e-05 | 2
45 | 352.604 | 1.311335e-05 | 2
45 | 354.9118 | 1.192002e-05 | 2
45 | 355.2666 | 1.046282e-05 | 2
45 | 355.976 | 9.785288e-06 | 2
45 | 356.508 | 1.034466e-05 | 2
45 | 357.0397 | 1.17392e-05 | 2
45 | 358.2801 | 1.236772e-05 | 2
45 | 359.6967 | 1.350005e-05 | 2
45 | 360.7585 | 1.254611e-05 | 2
45 | 361.2892 | 1.199854e-05 | 2
45 | 361.9966 | 1.186316e-05 | 2
45 | 363.0573 | 1.134524e-05 | 2
45 | 364.294 | 1.227613e-05 | 2
45 | 365.3535 | 1.247384e-05 | 2
45 | 365.5301 | 1.18668e-05 | 2
45 | 367.1182 | 1.229124e-05 | 2
45 | 368 | 1.264697e-05 | 2
45 | 368.7051 | 1.425954e-05 | 2
45 | 370.2909 | 1.356771e-05 | 2
45 | 370.9953 | 1.414258e-05 | 2
45 | 372.7553 | 1.432097e-05 | 2
45 | 373.283 | 1.301594e-05 | 2
45 | 374.6896 | 1.235006e-05 | 2
45 | 375.7439 | 1.243379e-05 | 2
45 | 376.2709 | 1.346018e-05 | 2
45 | 377.1488 | 1.309834e-05 | 2
45 | 379.0791 | 1.418408e-05 | 2
45 | 380.1312 | 1.571455e-05 | 2
45 | 380.8323 | 1.608982e-05 | 2
45 | 382.5841 | 1.540282e-05 | 2
45 | 384.1594 | 1.563635e-05 | 2
45 | 385.3838 | 1.578655e-05 | 2
45 | 386.4327 | 1.466192e-05 | 2
45 | 387.6557 | 1.305275e-05 | 2
45 | 389.0525 | 1.277217e-05 | 2
45 | 390.0995 | 1.321751e-05 | 2
45 | 390.4484 | 1.372777e-05 | 2
45 | 392.0175 | 1.295349e-05 | 2
45 | 393.5855 | 1.376019e-05 | 2
45 | 394.9781 | 1.491466e-05 | 2
45 | 395.1521 | 1.440367e-05 | 2
45 | 397.0652 | 1.33473e-05 | 2
45 | 398.629 | 1.342777e-05 | 2
45 | 399.6708 | 1.435175e-05 | 2
45 | 400.1915 | 1.42524e-05 | 2
45 | 401.7527 | 1.411484e-05 | 2
45 | 403.3125 | 1.447265e-05 | 2
45 | 405.0442 | 1.482258e-05 | 2
45 | 405.7363 | 1.438861e-05 | 2
45 | 406.947 | 1.523722e-05 | 2
45 | 408.3296 | 1.648932e-05 | 2
45 | 409.8837 | 1.755841e-05 | 2
45 | 412.126 | 1.805587e-05 | 2
45 | 413.8488 | 1.872193e-05 | 2
45 | 414.8816 | 1.826581e-05 | 2
45 | 416.7735 | 1.741441e-05 | 2
45 | 419.0065 | 1.838574e-05 | 2
45 | 420.2075 | 1.967099e-05 | 2
45 | 421.7504 | 2.064494e-05 | 2
45 | 424.3184 | 2.204114e-05 | 2
45 | 426.3696 | 2.283763e-05 | 2
45 | 428.9296 | 2.235184e-05 | 2
45 | 431.4851 | 2.211819e-05 | 2
45 | 432.8462 | 2.25658e-05 | 2
45 | 434.7154 | 2.293269e-05 | 2
45 | 437.7686 | 2.413413e-05 | 2
45 | 440.3075 | 2.48342e-05 | 2
45 | 442.8415 | 2.430588e-05 | 2
45 | 445.7071 | 2.344081e-05 | 2
45 | 447.3897 | 2.407537e-05 | 2
45 | 449.7413 | 2.486962e-05 | 2
45 | 452.5906 | 2.407707e-05 | 2
45 | 455.9337 | 2.61758e-05 | 2
45 | 458.7674 | 2.662898e-05 | 2
45 | 459.9321 | 2.687162e-05 | 2
45 | 464.7438 | 2.740973e-05 | 2
45 | 467.2239 | 2.869186e-05 | 2
45 | 470.5212 | 2.954882e-05 | 2
45 | 473.9716 | 2.790702e-05 | 2
45 | 477.4096 | 2.819224e-05 | 2
45 | 480.3464 | 2.768061e-05 | 2
45 | 483.4362 | 2.844149e-05 | 2
45 | 486.8388 | 2.966335e-05 | 2
45 | 490.0671 | 3.128085e-05 | 2
45 | 494.7265 | 3.152094e-05 | 2
45 | 498.7224 | 3.160155e-05 | 2
45 | 502.8572 | 3.154305e-05 | 2
45 | 505.8653 | 3.251389e-05 | 2
45 | 510.1199 | 3.43087e-05 | 2
45 | 514.3511 | 3.640463e-05 | 2
45 | 520.5757 | 3.820203e-05 | 2
45 | 525.5177 | 3.83308e-05 | 2
45 | 530.8846 | 3.864273e-05 | 2
45 | 535.7564 | 3.949951e-05 | 2
45 | 540.7457 | 4.180865e-05 | 2
45 | 547.0452 | 4.272342e-05 | 2
45 | 554.6204 | 4.555373e-05 | 2
45 | 561.6781 | 4.819868e-05 | 2
45 | 566.9276 | 5.09016e-05 | 2
45 | 576.4605 | 5.295725e-05 | 2
45 | 585.1756 | 5.730979e-05 | 2
45 | 595.502 | 6.147047e-05 | 2
45 | 604.6215 | 6.374975e-05 | 2
45 | 617.5895 | 6.621956e-05 | 2
45 | 629.276 | 7.10216e-05 | 2
45 | 642.6843 | 7.973762e-05 | 2
45 | 655.8252 | 9.279267e-05 | 3
45 | 675.849 | 0.0001164342 | 3
45 | 701.0182 | 0.0001619776 | 3
45 | 735.9238 | 0.0002472614 | 3
46 | 412.0076 | 2.932368e-06 | 1
46 | 412.8054 | 5.352499e-06 | 1
46 | 413.0047 | 2.765573e-06 | 1
46 | 413.204 | 3.897403e-06 | 1
46 | 413.6024 | 5.504688e-06 | 1
46 | 414.5975 | 5.825968e-06 | 1
46 | 415.194 | 6.38585e-06 | 1
46 | 415.5913 | 5.243954e-06 | 1
46 | 415.5913 | 4.347569e-06 | 1
46 | 416.3855 | 4.180452e-06 | 1
46 | 416.5839 | 4.815796e-06 | 1
46 | 416.9806 | 6.08821e-06 | 1
46 | 417.3771 | 6.396292e-06 | 1
46 | 418.1694 | 6.629459e-06 | 1
46 | 419.1588 | 6.063789e-06 | 1
46 | 419.5542 | 5.971738e-06 | 1
46 | 419.7518 | 6.112646e-06 | 1
46 | 419.9493 | 6.650508e-06 | 1
46 | 420.9365 | 7.431746e-06 | 1
46 | 421.9224 | 8.209237e-06 | 1
46 | 422.7102 | 7.803071e-06 | 1
46 | 423.1038 | 6.683275e-06 | 1
46 | 423.8905 | 6.42868e-06 | 1
46 | 424.087 | 7.036421e-06 | 1
46 | 424.6764 | 7.724454e-06 | 1
46 | 425.6577 | 7.942336e-06 | 1
46 | 426.6378 | 8.240191e-06 | 1
46 | 427.2253 | 7.987613e-06 | 1
46 | 427.8124 | 7.347264e-06 | 1
46 | 428.399 | 7.403177e-06 | 1
46 | 429.1805 | 8.839136e-06 | 1
46 | 429.7662 | 1.011632e-05 | 1
46 | 430.7413 | 1.040008e-05 | 1
46 | 432.2991 | 9.995496e-06 | 1
46 | 433.2713 | 9.664638e-06 | 1
46 | 433.6598 | 9.023963e-06 | 1
46 | 434.2422 | 8.75972e-06 | 1
46 | 435.2121 | 9.262066e-06 | 1
46 | 436.1807 | 1.036401e-05 | 1
46 | 437.3417 | 9.966852e-06 | 1
46 | 438.1147 | 9.561695e-06 | 1
46 | 439.2729 | 9.748317e-06 | 1
46 | 439.4658 | 1.015523e-05 | 1
46 | 440.6221 | 1.166397e-05 | 1
46 | 441.9691 | 1.257928e-05 | 1
46 | 443.122 | 1.364179e-05 | 1
46 | 444.8483 | 1.293437e-05 | 2
46 | 445.8058 | 1.193822e-05 | 2
46 | 446.9534 | 1.166678e-05 | 2
46 | 447.7175 | 1.175056e-05 | 2
46 | 448.6718 | 1.334405e-05 | 2
46 | 450.1963 | 1.414898e-05 | 2
46 | 451.7181 | 1.445766e-05 | 2
46 | 453.6165 | 1.439534e-05 | 2
46 | 454.5641 | 1.396657e-05 | 2
46 | 455.5107 | 1.382034e-05 | 2
46 | 457.023 | 1.457346e-05 | 2
46 | 458.5326 | 1.637226e-05 | 2
46 | 460.0395 | 1.759904e-05 | 2
46 | 462.1071 | 1.757497e-05 | 2
46 | 463.9825 | 1.781131e-05 | 2
46 | 465.6668 | 1.849973e-05 | 2
46 | 466.9745 | 1.949408e-05 | 2
46 | 469.0255 | 2.023191e-05 | 2
46 | 471.4431 | 2.077036e-05 | 2
46 | 474.039 | 2.103319e-05 | 2
46 | 475.7037 | 2.073461e-05 | 2
46 | 477.5495 | 2.112537e-05 | 2
46 | 479.5754 | 2.202959e-05 | 2
46 | 481.9634 | 2.345537e-05 | 2
46 | 484.8935 | 2.397172e-05 | 2
46 | 487.449 | 2.420384e-05 | 2
46 | 489.8153 | 2.463974e-05 | 2
46 | 491.9937 | 2.499423e-05 | 2
46 | 494.7089 | 2.513405e-05 | 2
46 | 497.9558 | 2.60316e-05 | 2
46 | 500.8315 | 2.695513e-05 | 2
46 | 502.9819 | 2.752987e-05 | 2
46 | 506.3756 | 2.858201e-05 | 2
46 | 509.5782 | 2.992112e-05 | 2
46 | 512.9454 | 3.068116e-05 | 2
46 | 516.8275 | 3.084031e-05 | 2
46 | 520.1656 | 3.094012e-05 | 2
46 | 523.141 | 3.273653e-05 | 2
46 | 527.1496 | 3.498838e-05 | 2
46 | 530.6194 | 3.767181e-05 | 2
46 | 536.3125 | 4.068329e-05 | 2
46 | 541.2825 | 4.264806e-05 | 2
46 | 546.0521 | 4.461758e-05 | 2
46 | 551.8054 | 4.67528e-05 | 2
46 | 557.3495 | 5.037228e-05 | 2
46 | 563.519 | 5.403225e-05 | 2
46 | 571.4496 | 5.646958e-05 | 2
46 | 579.2983 | 5.942229e-05 | 2
46 | 587.2269 | 6.199028e-05 | 2
46 | 594.9126 | 6.503219e-05 | 2
46 | 604.4083 | 6.907811e-05 | 2
46 | 614.4032 | 7.306581e-05 | 2
46 | 626.2497 | 7.668084e-05 | 2
46 | 638.2079 | 7.83142e-05 | 2
46 | 650.2717 | 7.983124e-05 | 2
46 | 663.3093 | 8.19556e-05 | 2
46 | 676.1349 | 8.687438e-05 | 2
46 | 690.8779 | 9.442664e-05 | 2
46 | 708.0166 | 0.0001044805 | 2
46 | 728.6975 | 0.0001193372 | 2
46 | 752.5825 | 0.0001387446 | 2
46 | 781.0773 | 0.0001642702 | 2
46 | 819.8703 | 0.0001963861 | 2
46 | 870.6514 | 0.0002227255 | 2
47 | 565.3889 | 3.580414e-06 | 1
47 | 579.0293 | 3.04383e-05 | 1
47 | 594.0221 | 4.523107e-05 | 1
47 | 608.6189 | 5.282984e-05 | 1
47 | 626.6312 | 6.170306e-05 | 2
47 | 644.5216 | 6.913156e-05 | 2
47 | 660.283 | 7.492224e-05 | 2
47 | 677.3805 | 8.133137e-05 | 2
47 | 697.1365 | 8.951104e-05 | 2
47 | 714.967 | 9.934471e-05 | 2
47 | 733.35 | 0.0001128913 | 2
47 | 754.9981 | 0.0001279627 | 2
47 | 774.3702 | 0.0001406488 | 2
47 | 798.1798 | 0.0001558539 | 2
47 | 819.1928 | 0.0001681294 | 2
47 | 845.368 | 0.0001850161 | 2
47 | 868.385 | 0.0002012424 | 2
47 | 897.0999 | 0.000217222 | 2
47 | 923.1716 | 0.0002280292 | 2
47 | 955.3603 | 0.0002405719 | 2
47 | 984.0848 | 0.0002550504 | 2
47 | 1019.117 | 0.0002648717 | 2
47 | 1051.334 | 0.0002773141 | 2
47 | 1085.35 | 0.0002911881 | 2
47 | 1127.289 | 0.0003093069 | 2
47 | 1164.986 | 0.0003256127 | 2
47 | 1211.846 | 0.0003541806 | 2
47 | 1254.525 | 0.0003930196 | 2
48 | 458.4202 | 1.589646e-05 | 2
48 | 469.6369 | 1.873851e-05 | 2
48 | 482.1202 | 2.147673e-05 | 2
48 | 496.0717 | 2.45506e-05 | 2
48 | 508.3291 | 2.788711e-05 | 2
48 | 521.1188 | 3.147181e-05 | 2
48 | 534.6311 | 3.595539e-05 | 2
48 | 549.0432 | 4.118492e-05 | 2
48 | 562.5673 | 4.56692e-05 | 2
48 | 579.4631 | 5.088626e-05 | 2
48 | 592.8005 | 5.445281e-05 | 2
48 | 610.019 | 6.094478e-05 | 2
48 | 627.3038 | 6.872802e-05 | 2
48 | 643.5604 | 7.813203e-05 | 2
48 | 663.4046 | 9.237114e-05 | 2
48 | 680.7164 | 0.0001044842 | 2
48 | 700.0387 | 0.0001169485 | 2
48 | 722.6516 | 0.0001294426 | 2
48 | 743.2064 | 0.000140388 | 2
48 | 767.9654 | 0.0001523183 | 2
48 | 790.295 | 0.0001615125 | 2
48 | 817.6777 | 0.0001758021 | 2
48 | 842.7495 | 0.0001892609 | 2
48 | 873.5712 | 0.0002019795 | 2
48 | 901.6477 | 0.000211048 | 2
48 | 936.2555 | 0.000225846 | 2
48 | 967.5935 | 0.0002414824 | 2
48 | 1002.158 | 0.0002594072 | 2
49 | 432.1394 | 1.1166349e-05 | 1
49 | 432.568 | 1.1907857e-05 | 1
49 | 434.9783 | 1.2958571e-05 | 1
49 | 437.0766 | 1.3695635e-05 | 1
49 | 439.587 | 1.3344524e-05 | 2
49 | 441.7721 | 1.3747619e-05 | 2
49 | 446.1712 | 1.4761508e-05 | 2
49 | 448.7966 | 1.6666825e-05 | 2
49 | 453.3352 | 1.8556905e-05 | 2
49 | 457.912 | 1.9685159e-05 | 2
49 | 460.2178 | 1.9903889e-05 | 2
49 | 465.2882 | 1.8625794e-05 | 2
49 | 470.0231 | 1.8382222e-05 | 2
49 | 472.408 | 1.7981587e-05 | 2
49 | 477.2125 | 2.020381e-05 | 2
49 | 482.0616 | 2.4419048e-05 | 2
49 | 487.3666 | 2.7595794e-05 | 2
49 | 494.8266 | 3.154873e-05 | 2
49 | 502.3783 | 3.5082302e-05 | 2
49 | 510.4531 | 3.865627e-05 | 2
49 | 520.9732 | 4.2039762e-05 | 2
49 | 529.0295 | 4.8084444e-05 | 2
49 | 542.7954 | 5.7682222e-05 | 2
49 | 557.4283 | 6.6808968e-05 | 2
49 | 578.2355 | 7.6952937e-05 | 2
49 | 600.1166 | 8.6787698e-05 | 2
49 | 630.3492 | 9.6915159e-05 | 2
49 | 662.5276 | 0.00010956093 | 2
49 | 697.7454 | 0.000127873617 | 2
49 | 749.0665 | 0.000155866835 | 2
49 | 791.796 | 0.000201648294 | 2
49 | 909.5276 | 0.000309060015 | 2
49 | 962.2902 | 0.000370576071 | 2
49 | 1044.359 | 0.000447874206 | 2
50 | 433.761 | 9.031326e-06 | 1
50 | 434.9783 | 8.6409e-06 | 1
50 | 437.0766 | 7.733535e-06 | 1
50 | 437.0766 | 7.900372e-06 | 1
50 | 441.7721 | 7.159079e-06 | 1
50 | 443.9668 | 8.926151e-06 | 1
50 | 443.9668 | 8.381387e-06 | 1
50 | 451.0611 | 8.942717e-06 | 1
50 | 453.3352 | 9.271779e-06 | 1
50 | 455.6189 | 9.971676e-06 | 1
50 | 462.9381 | 1.2845094e-05 | 1
50 | 465.2882 | 1.6721196e-05 | 1
50 | 467.6509 | 1.8272572e-05 | 1
50 | 470.0231 | 2.1954303e-05 | 1
50 | 472.408 | 2.3156955e-05 | 1
50 | 482.0616 | 3.0993927e-05 | 1
50 | 492.3364 | 3.6273379e-05 | 2
50 | 502.3783 | 3.9617724e-05 | 2
50 | 507.4847 | 4.3814684e-05 | 2
50 | 520.9732 | 5.0338164e-05 | 2
50 | 531.7478 | 5.4095079e-05 | 2
50 | 540.0073 | 5.9126878e-05 | 2
50 | 563.2718 | 7.0817345e-05 | 2
50 | 603.3342 | 9.1266199e-05 | 2
50 | 640.8047 | 0.000117308534 | 2
50 | 697.7454 | 0.000154740098 | 2
50 | 786.8497 | 0.000235710102 | 2
50 | 855.4828 | 0.000296429912 | 2
50 | 976.3105 | 0.000366371273 | 2
51 | 438.5252 | 7.896177e-06 | 2
51 | 441.7721 | 7.921507e-06 | 2
51 | 443.9668 | 7.55956e-06 | 2
51 | 455.6189 | 7.557213e-06 | 2
51 | 460.2178 | 8.281893e-06 | 2
51 | 465.2882 | 9.065395e-06 | 2
51 | 472.408 | 1.0330191e-05 | 2
51 | 477.2125 | 1.0734181e-05 | 2
51 | 482.0616 | 1.1834561e-05 | 2
51 | 489.8525 | 1.2374035e-05 | 2
51 | 499.8492 | 1.2664027e-05 | 2
51 | 504.9235 | 1.2782909e-05 | 2
51 | 510.4531 | 1.2870502e-05 | 2
51 | 523.6438 | 1.2752554e-05 | 2
51 | 531.7478 | 1.1778599e-05 | 2
51 | 540.0073 | 1.163134e-05 | 2
51 | 542.7954 | 1.1862405e-05 | 2
51 | 554.5382 | 1.2446787e-05 | 2
51 | 557.4283 | 1.2401758e-05 | 2
51 | 578.2355 | 1.596858e-05 | 2
51 | 596.9224 | 1.9497836e-05 | 2
51 | 613.4851 | 2.2871339e-05 | 2
51 | 647.9209 | 3.0865998e-05 | 2
51 | 655.1608 | 3.2564129e-05 | 2
51 | 662.5276 | 3.4236206e-05 | 2
51 | 689.7472 | 3.8932847e-05 | 2
51 | 714.1978 | 4.4472893e-05 | 2
51 | 731.2932 | 4.9516979e-05 | 2
51 | 740.0928 | 5.0886694e-05 | 2
51 | 786.8497 | 6.5137235e-05 | 2
51 | 838.7883 | 8.3109056e-05 | 2
51 | 891.0097 | 9.8850055e-05 | 2
51 | 969.256 | 0.000122700604 | 2
51 | 1060.504 | 0.000155298323 | 2
52 | 441.8723 | 9.117524e-06 | 2
52 | 443.9668 | 9.514857e-06 | 2
52 | 448.7966 | 9.191387e-06 | 2
52 | 453.3352 | 9.01242e-06 | 2
52 | 455.6189 | 9.36824e-06 | 2
52 | 462.9381 | 9.226842e-06 | 2
52 | 470.0231 | 9.533899e-06 | 2
52 | 472.408 | 9.499658e-06 | 2
52 | 479.6292 | 1.0172816e-05 | 2
52 | 487.3666 | 1.029296e-05 | 2
52 | 497.3299 | 1.0085578e-05 | 2
52 | 507.4847 | 1.0330845e-05 | 2
52 | 510.4531 | 1.0798459e-05 | 2
52 | 520.9732 | 1.1072677e-05 | 2
52 | 526.3271 | 1.1411564e-05 | 2
52 | 542.7954 | 1.2919593e-05 | 2
52 | 554.5382 | 1.3577169e-05 | 2
52 | 560.3405 | 1.3420601e-05 | 2
52 | 575.1997 | 1.4224045e-05 | 2
52 | 581.2935 | 1.4632635e-05 | 2
52 | 603.3342 | 1.597951e-05 | 2
52 | 620.1476 | 1.7636376e-05 | 2
52 | 626.9212 | 1.9555829e-05 | 2
52 | 633.8058 | 2.0973885e-05 | 2
52 | 655.1608 | 2.4053828e-05 | 2
52 | 697.7454 | 3.3052006e-05 | 2
52 | 726.9553 | 3.760674e-05 | 2
52 | 744.5575 | 4.2601732e-05 | 2
52 | 753.6231 | 4.5229946e-05 | 2
52 | 796.793 | 6.0263156e-05 | 2
52 | 849.8636 | 8.1713082e-05 | 2
52 | 935.2713 | 0.000109117834 | 2
52 | 1036.064 | 0.000137015436 | 2
53 | 436.5877 | 5.379331e-06 | 2
53 | 440.8893 | 5.824315e-06 | 2
53 | 447.9985 | 6.456964e-06 | 2
53 | 455.3434 | 7.188625e-06 | 2
53 | 461.98 | 8.084055e-06 | 2
53 | 468.2379 | 8.818164e-06 | 2
53 | 474.5917 | 9.714379e-06 | 2
53 | 482.0479 | 1.0609e-05 | 2
53 | 490.2837 | 1.152638e-05 | 2
53 | 499.7405 | 1.2572e-05 | 2
53 | 508.7583 | 1.343408e-05 | 2
53 | 520.6078 | 1.41704e-05 | 2
53 | 527.1632 | 1.476023e-05 | 2
53 | 532.5458 | 1.558156e-05 | 2
53 | 538.7289 | 1.606905e-05 | 2
53 | 545.8982 | 1.712828e-05 | 2
53 | 551.7018 | 1.787719e-05 | 2
53 | 558.8147 | 1.884823e-05 | 2
53 | 568.4042 | 1.965872e-05 | 2
53 | 576.9564 | 2.07048e-05 | 2
53 | 587.1806 | 2.189092e-05 | 2
53 | 598.1908 | 2.31382e-05 | 2
53 | 610.2209 | 2.631757e-05 | 2
53 | 622.6342 | 2.959477e-05 | 2
53 | 637.8797 | 3.325157e-05 | 2
53 | 662.2007 | 3.764846e-05 | 2
53 | 684.2769 | 4.283503e-05 | 2
53 | 710.4938 | 4.902812e-05 | 2
53 | 744.6802 | 5.964231e-05 | 2
53 | 787.8209 | 8.110626e-05 | 2
53 | 819.7616 | 9.992435e-05 | 2
53 | 865.4073 | 0.0001250265 | 2
53 | 930.5754 | 0.0001591862 | 2
54 | 405.0521 | 2.855652e-06 | 1
54 | 405.4593 | 2.265855e-06 | 1
54 | 405.6628 | 3.516367e-06 | 1
54 | 405.8663 | 3.017731e-06 | 1
54 | 405.8663 | 3.429854e-06 | 1
54 | 406.6796 | 3.927945e-06 | 1
54 | 407.0859 | 4.427032e-06 | 1
54 | 407.0859 | 4.005471e-06 | 1
54 | 407.695 | 3.166538e-06 | 1
54 | 407.898 | 3.412235e-06 | 1
54 | 408.1008 | 3.907538e-06 | 1
54 | 408.3037 | 3.488245e-06 | 1
54 | 408.9118 | 4.395335e-06 | 1
54 | 409.317 | 4.805038e-06 | 1
54 | 409.317 | 4.470217e-06 | 1
54 | 410.3291 | 4.215758e-06 | 1
54 | 410.5313 | 4.453247e-06 | 1
54 | 410.5313 | 4.293228e-06 | 1
54 | 411.1378 | 3.787236e-06 | 1
54 | 411.5418 | 4.358894e-06 | 1
54 | 411.9456 | 4.764982e-06 | 1
54 | 412.1475 | 4.102959e-06 | 1
54 | 412.7527 | 4.342456e-06 | 1
54 | 413.1559 | 4.092721e-06 | 1
54 | 413.1559 | 4.251097e-06 | 1
54 | 413.9617 | 4.406886e-06 | 1
54 | 413.9617 | 5.052253e-06 | 1
54 | 414.5656 | 5.373081e-06 | 1
54 | 415.169 | 4.553856e-06 | 1
54 | 415.7719 | 5.115636e-06 | 1
54 | 415.9728 | 4.701845e-06 | 1
54 | 415.9728 | 4.45168e-06 | 1
54 | 416.9764 | 4.687221e-06 | 1
54 | 417.1769 | 5.648351e-06 | 1
54 | 417.5779 | 5.883591e-06 | 1
54 | 418.1791 | 5.789928e-06 | 1
54 | 418.9799 | 5.94416e-06 | 1
54 | 419.18 | 5.614952e-06 | 1
54 | 419.9798 | 5.284164e-06 | 2
54 | 420.1796 | 4.716202e-06 | 2
54 | 420.5791 | 4.869199e-06 | 2
54 | 421.178 | 4.859687e-06 | 2
54 | 421.3776 | 5.726308e-06 | 2
54 | 421.9759 | 5.797788e-06 | 2
54 | 422.5738 | 5.630971e-06 | 2
54 | 423.3702 | 6.017648e-06 | 2
54 | 423.5693 | 5.533429e-06 | 2
54 | 423.9671 | 5.286432e-06 | 2
54 | 424.7623 | 5.511195e-06 | 2
54 | 424.9609 | 6.209913e-06 | 2
54 | 425.5566 | 6.044066e-06 | 2
54 | 426.3503 | 6.03184e-06 | 2
54 | 426.945 | 6.179687e-06 | 2
54 | 427.1431 | 5.466974e-06 | 2
54 | 427.9352 | 5.221349e-06 | 2
54 | 428.331 | 5.908962e-06 | 2
54 | 428.5288 | 5.979505e-06 | 2
54 | 429.3195 | 6.42963e-06 | 2
54 | 430.307 | 6.652802e-06 | 2
54 | 430.307 | 6.48921e-06 | 2
54 | 431.4903 | 6.318256e-06 | 2
54 | 431.6874 | 6.07412e-06 | 2
54 | 432.0814 | 6.219641e-06 | 2
54 | 433.0655 | 6.35417e-06 | 2
54 | 433.4589 | 7.183531e-06 | 2
54 | 433.852 | 7.170638e-06 | 2
54 | 435.0304 | 7.227928e-06 | 2
54 | 435.619 | 7.593732e-06 | 2
54 | 436.0111 | 7.050214e-06 | 2
54 | 436.9907 | 6.576459e-06 | 2
54 | 437.5779 | 6.7137e-06 | 2
54 | 437.7736 | 7.224046e-06 | 2
54 | 438.7512 | 6.981905e-06 | 2
54 | 439.3372 | 7.788635e-06 | 2
54 | 440.3129 | 8.073451e-06 | 2
54 | 440.7029 | 7.531718e-06 | 2
54 | 441.8718 | 7.439737e-06 | 2
54 | 442.2611 | 7.492155e-06 | 2
54 | 442.8447 | 7.697381e-06 | 2
54 | 443.6222 | 7.747931e-06 | 2
54 | 444.5931 | 8.174208e-06 | 2
54 | 445.1751 | 8.446628e-06 | 2
54 | 446.1443 | 8.422973e-06 | 2
54 | 446.7253 | 8.108716e-06 | 2
54 | 447.6927 | 7.872094e-06 | 2
54 | 448.4658 | 7.920168e-06 | 2
54 | 449.0452 | 8.188626e-06 | 2
54 | 449.6243 | 8.37989e-06 | 2
54 | 450.7812 | 8.718139e-06 | 2
54 | 451.5516 | 8.98441e-06 | 2
54 | 452.5136 | 8.88901e-06 | 2
54 | 453.2825 | 8.785943e-06 | 2
54 | 454.0507 | 8.902505e-06 | 2
54 | 454.8182 | 9.016578e-06 | 2
54 | 455.9683 | 9.553984e-06 | 2
54 | 456.7341 | 9.527986e-06 | 2
54 | 457.6905 | 9.219712e-06 | 2
54 | 458.8367 | 9.255294e-06 | 2
54 | 459.4093 | 9.366547e-06 | 2
54 | 460.1722 | 9.12834e-06 | 2
54 | 461.5056 | 9.442248e-06 | 2
54 | 462.2666 | 1.003663e-05 | 2
54 | 463.027 | 9.526195e-06 | 2
54 | 464.3561 | 9.692094e-06 | 2
54 | 465.3042 | 1.000421e-05 | 2
54 | 465.6832 | 9.836759e-06 | 2
54 | 467.3865 | 9.999365e-06 | 2
54 | 468.1425 | 1.064118e-05 | 2
54 | 468.8978 | 1.067893e-05 | 2
54 | 470.4066 | 1.062786e-05 | 2
54 | 471.5365 | 1.132644e-05 | 2
54 | 472.1009 | 1.102294e-05 | 2
54 | 473.792 | 1.116789e-05 | 2
54 | 474.9175 | 1.145594e-05 | 2
54 | 475.4798 | 1.154866e-05 | 2
54 | 477.3514 | 1.148968e-05 | 2
54 | 478.2858 | 1.190083e-05 | 2
54 | 479.2191 | 1.198854e-05 | 2
54 | 480.8967 | 1.141142e-05 | 2
54 | 482.0133 | 1.213475e-05 | 2
54 | 482.9428 | 1.233874e-05 | 2
54 | 484.2424 | 1.177151e-05 | 2
54 | 485.9105 | 1.241666e-05 | 2
54 | 487.0208 | 1.305494e-05 | 2
54 | 487.9451 | 1.236943e-05 | 2
54 | 489.7906 | 1.26758e-05 | 2
54 | 491.2643 | 1.305634e-05 | 2
54 | 491.8164 | 1.293743e-05 | 2
54 | 494.021 | 1.280015e-05 | 2
54 | 495.1212 | 1.340912e-05 | 2
54 | 496.2201 | 1.3599e-05 | 2
54 | 498.0485 | 1.321126e-05 | 2
54 | 499.6909 | 1.387085e-05 | 2
54 | 500.602 | 1.427697e-05 | 2
54 | 502.4214 | 1.354247e-05 | 2
54 | 504.0556 | 1.376359e-05 | 2
54 | 505.6868 | 1.428293e-05 | 2
54 | 506.5917 | 1.34393e-05 | 2
54 | 508.5792 | 1.382222e-05 | 2
54 | 510.2021 | 1.449427e-05 | 2
54 | 511.1023 | 1.471323e-05 | 2
54 | 513.4387 | 1.489939e-05 | 2
54 | 515.2316 | 1.532497e-05 | 2
54 | 516.3056 | 1.597116e-05 | 2
54 | 518.628 | 1.546356e-05 | 2
54 | 520.2321 | 1.608572e-05 | 2
54 | 522.1887 | 1.681613e-05 | 2
54 | 523.7863 | 1.636412e-05 | 2
54 | 526.0886 | 1.728054e-05 | 2
54 | 528.0319 | 1.769469e-05 | 2
54 | 529.6186 | 1.794661e-05 | 2
54 | 532.4321 | 1.82232e-05 | 2
54 | 534.361 | 1.892454e-05 | 2
54 | 536.2854 | 1.925004e-05 | 2
54 | 538.9026 | 1.932795e-05 | 2
54 | 541.338 | 2.014451e-05 | 2
54 | 543.4198 | 2.068166e-05 | 2
54 | 546.1874 | 2.058768e-05 | 2
54 | 548.7737 | 2.143191e-05 | 2
54 | 551.3519 | 2.216595e-05 | 2
54 | 553.7509 | 2.199364e-05 | 2
54 | 557.1659 | 2.277285e-05 | 2
54 | 559.8876 | 2.357829e-05 | 2
54 | 562.2615 | 2.407843e-05 | 2
54 | 565.9779 | 2.420848e-05 | 2
54 | 569.1737 | 2.499544e-05 | 2
54 | 572.1894 | 2.548044e-05 | 2
54 | 575.5269 | 2.483809e-05 | 2
54 | 579.016 | 2.518666e-05 | 2
54 | 582.3245 | 2.599123e-05 | 2
54 | 585.2903 | 2.616853e-05 | 2
54 | 589.227 | 2.711566e-05 | 2
54 | 593.3065 | 2.80049e-05 | 2
54 | 596.5546 | 2.865283e-05 | 2
54 | 601.24 | 2.885713e-05 | 2
54 | 605.0959 | 2.947671e-05 | 2
54 | 609.0917 | 3.020467e-05 | 2
54 | 613.5421 | 3.008418e-05 | 2
54 | 618.2815 | 3.117273e-05 | 2
54 | 622.6783 | 3.215538e-05 | 2
54 | 627.0496 | 3.260482e-05 | 2
54 | 632.6329 | 3.407664e-05 | 2
54 | 637.8686 | 3.583657e-05 | 2
54 | 642.7636 | 3.738063e-05 | 2
54 | 649.5947 | 3.904519e-05 | 2
54 | 655.7665 | 4.172389e-05 | 2
54 | 662.1877 | 4.464247e-05 | 2
54 | 669.8847 | 4.68118e-05 | 2
54 | 678.3855 | 4.971814e-05 | 2
54 | 687.2355 | 5.226063e-05 | 2
54 | 696.2848 | 5.342125e-05 | 2
54 | 706.3815 | 5.489502e-05 | 2
54 | 716.8016 | 5.644609e-05 | 2
54 | 726.5732 | 5.773404e-05 | 2
54 | 738.6201 | 5.995377e-05 | 2
54 | 750.5801 | 6.335279e-05 | 2
54 | 762.6129 | 6.799091e-05 | 2
54 | 777.8721 | 7.397153e-05 | 2
54 | 794.3413 | 8.223169e-05 | 2
54 | 812.9063 | 9.350467e-05 | 2
54 | 836.034 | 0.0001074802 | 2
54 | 862.8854 | 0.0001263316 | 2
54 | 898.0085 | 0.0001489974 | 2
54 | 942.4376 | 0.0001646466 | 2
55 | 509.8952 | 1.4898e-05 | 2
55 | 545.0745 | 1.900366e-05 | 2
55 | 578.2664 | 2.491782e-05 | 2
55 | 610.1743 | 3.232829e-05 | 2
55 | 640.851 | 4.023636e-05 | 2
55 | 670.7891 | 4.894865e-05 | 2
55 | 700.0742 | 5.789142e-05 | 2
55 | 728.8988 | 6.630428e-05 | 2
55 | 757.2296 | 7.476126e-05 | 2
55 | 785.2781 | 8.336872e-05 | 2
55 | 812.8723 | 9.260892e-05 | 2
55 | 840.4176 | 0.0001029159 | 2
55 | 867.4191 | 0.0001144391 | 2
55 | 894.3749 | 0.000127866 | 2
55 | 920.8576 | 0.0001414108 | 2
55 | 947.4114 | 0.0001560685 | 2
55 | 973.4933 | 0.0001724095 | 2
55 | 999.6884 | 0.0001881811 | 2
55 | 1025.975 | 0.0002017619 | 2
55 | 1064.879 | 0.0002174723 | 2
55 | 1103.168 | 0.0002308171 | 2
55 | 1141.619 | 0.0002421062 | 2
55 | 1179.626 | 0.0002555861 | 2
55 | 1218.431 | 0.0002718935 | 2
56 | 509.1784 | 1.671176e-05 | 2
56 | 526.8831 | 2.174847e-05 | 2
56 | 544.092 | 2.569068e-05 | 2
56 | 560.8227 | 2.970673e-05 | 2
56 | 577.2166 | 3.015532e-05 | 2
56 | 593.1841 | 3.301132e-05 | 2
56 | 608.9514 | 3.534653e-05 | 2
56 | 639.8783 | 4.471254e-05 | 2
56 | 669.8038 | 5.673917e-05 | 2
56 | 684.4876 | 6.284879e-05 | 2
56 | 699.0573 | 6.594921e-05 | 2
56 | 713.4581 | 6.946939e-05 | 2
56 | 727.9326 | 7.329859e-05 | 2
56 | 742.3105 | 7.747091e-05 | 2
56 | 756.607 | 8.233674e-05 | 2
56 | 770.6272 | 8.796683e-05 | 2
56 | 798.864 | 9.864624e-05 | 2
56 | 826.2029 | 0.0001120674 | 2
56 | 853.2103 | 0.0001256621 | 2
56 | 879.9644 | 0.000140064 | 2
56 | 906.7381 | 0.0001538859 | 2
56 | 933.2209 | 0.0001687423 | 2
56 | 959.3418 | 0.0001837074 | 2
56 | 985.3009 | 0.0002001159 | 2
56 | 1011.103 | 0.0002129341 | 2
56 | 1036.979 | 0.0002229871 | 2
56 | 1062.675 | 0.0002335475 | 2
56 | 1100.476 | 0.0002454002 | 2
56 | 1138.111 | 0.0002611396 | 2
56 | 1175.497 | 0.0002794325 | 2
57 | 584.8949 | 6.2005e-05 | 1
57 | 590.1443 | 9.9549e-06 | 1
57 | 592.7689 | 2.0251e-05 | 1
57 | 606.1138 | 2.566e-05 | 1
57 | 606.1138 | 2.8575e-05 | 1
57 | 608.8333 | 3.8621e-05 | 1
57 | 608.8333 | 4.6874e-05 | 1
57 | 614.3041 | 5.8129e-05 | 1
57 | 617.0236 | 3.3943e-05 | 1
57 | 617.0236 | 4.3008e-05 | 1
57 | 625.3404 | 3.5435e-05 | 1
57 | 625.3404 | 3.8621e-05 | 1
57 | 625.3404 | 4.6874e-05 | 1
57 | 625.3404 | 6.7579e-05 | 1
57 | 630.9376 | 4.3008e-05 | 1
57 | 636.5981 | 6.2005e-05 | 1
57 | 642.2902 | 4.3008e-05 | 1
57 | 645.1679 | 8.9394e-05 | 1
57 | 647.2509 | 2.475326e-05 | 1
57 | 648.0456 | 7.5256e-05 | 1
57 | 648.0456 | 0.00011086 | 2
57 | 659.7144 | 5.1088e-05 | 1
57 | 662.6553 | 0.00011573 | 2
57 | 674.5771 | 7.8565e-05 | 1
57 | 683.6528 | 0.0001085 | 2
57 | 692.855 | 0.00014352 | 2
57 | 699.0531 | 0.00013455 | 2
57 | 708.4767 | 0.00012082 | 2
57 | 714.8012 | 0.00013747 | 2
57 | 730.9289 | 0.00018185 | 2
57 | 740.7635 | 0.00015309 | 2
57 | 754.0767 | 0.00013455 | 2
57 | 764.2276 | 0.0001633 | 2
57 | 781.4621 | 0.00018185 | 2
57 | 784.9722 | 0.00013168 | 2
57 | 795.5342 | 0.00017419 | 2
57 | 802.6493 | 0.00021142 | 2
57 | 809.8277 | 0.00014983 | 2
57 | 817.1009 | 0.00017419 | 2
57 | 820.7375 | 0.00021142 | 2
57 | 839.2369 | 0.00014664 | 2
57 | 843 | 0.00021602 | 2
57 | 850.5262 | 0.0002566 | 2
57 | 858.1473 | 0.00025113 | 2
57 | 861.9736 | 0.00035435 | 2
57 | 865.8316 | 0.00024055 | 2
57 | 897.2647 | 0.00029196 | 2
57 | 917.5032 | 0.00040319 | 2
57 | 929.8361 | 0.00048936 | 2
57 | 934.0103 | 0.00031143 | 2
57 | 934.0103 | 0.00035435 | 2
57 | 976.5746 | 0.00037799 | 2
58 | 628.1232 | 1.3168e-05 | 1
58 | 633.7521 | 2.8575e-05 | 1
58 | 636.5981 | 2.7371e-05 | 1
58 | 639.4442 | 3.4681e-05 | 1
58 | 639.4442 | 3.9461e-05 | 1
58 | 662.6553 | 5.6891e-05 | 2
58 | 665.5962 | 5.3334e-05 | 2
58 | 674.5771 | 5e-05 | 2
58 | 680.617 | 5.2199e-05 | 2
58 | 680.617 | 5.9393e-05 | 2
58 | 686.6886 | 7.2086e-05 | 2
58 | 689.7876 | 6.7579e-05 | 2
58 | 699.0531 | 7.5256e-05 | 2
58 | 702.1838 | 6.9049e-05 | 2
58 | 708.4767 | 5.8129e-05 | 2
58 | 730.9289 | 7.5256e-05 | 2
58 | 771.0898 | 8.2021e-05 | 2
58 | 784.9722 | 9.7429e-05 | 2
58 | 813.4643 | 0.00011573 | 2
58 | 850.5262 | 0.00013168 | 2
58 | 869.6896 | 0.00014047 | 2
58 | 873.5792 | 0.00015982 | 2
58 | 881.4217 | 0.00020692 | 2
58 | 897.2647 | 0.00025113 | 2
58 | 921.5826 | 0.00020692 | 2
58 | 934.0103 | 0.00020692 | 2
58 | 955.0395 | 0.0001982 | 2
58 | 963.6092 | 0.00020692 | 2
58 | 980.9385 | 0.00022552 | 2
58 | 1003.043 | 0.0002566 | 2
58 | 1007.533 | 0.00027371 | 2
58 | 1030.238 | 0.00039461 | 2
58 | 1053.45 | 0.00044899 | 2
58 | 1091.681 | 0.00052199 | 2
58 | 1106.386 | 0.00059393 | 2
59 | 1044.089 | 0.00023042 | 2
59 | 1058.161 | 0.00029196 | 2
59 | 1072.392 | 0.00027966 | 2
59 | 1086.843 | 0.00026218 | 2
59 | 1106.386 | 0.00028575 | 2
59 | 1131.336 | 0.00032513 | 2
59 | 1161.979 | 0.00036206 | 2
59 | 1193.507 | 0.00040319 | 2
59 | 1225.857 | 0.00043944 | 2
59 | 1270.35 | 0.00069049 | 2
59 | 1413.791 | 0.0021142 | 3
60 | 620.8816 | 6.9966e-06 | 2
60 | 623.6012 | 7.7879e-06 | 2
60 | 626.3207 | 8.3646e-06 | 2
60 | 634.511 | 9.6491e-06 | 2
60 | 648.4567 | 1.1955e-05 | 2
60 | 654.0855 | 1.3791e-05 | 2
60 | 662.6869 | 1.284e-05 | 2
60 | 671.3515 | 1.1131e-05 | 2
60 | 683.1152 | 1.239e-05 | 2
60 | 686.0878 | 1.284e-05 | 2
60 | 698.136 | 1.5909e-05 | 2
60 | 707.275 | 1.7708e-05 | 2
60 | 716.5405 | 1.5909e-05 | 2
60 | 725.9325 | 1.3791e-05 | 2
60 | 725.9325 | 1.284e-05 | 2
60 | 732.2886 | 1.5909e-05 | 2
60 | 735.4509 | 1.9711e-05 | 2
60 | 741.8703 | 2.3565e-05 | 2
60 | 751.6102 | 2.7184e-05 | 2
60 | 758.1561 | 2.7184e-05 | 2
60 | 764.7652 | 2.8173e-05 | 2
60 | 781.5569 | 2.8173e-05 | 2
60 | 784.9722 | 3.1359e-05 | 2
60 | 788.3874 | 3.6175e-05 | 2
60 | 809.1952 | 5.7551e-05 | 2
60 | 830.5406 | 8.2256e-05 | 2
60 | 852.4868 | 9.8339e-05 | 2
60 | 882.6233 | 0.00020819 | 2
60 | 890.3077 | 0.00029756 | 2
60 | 921.7723 | 0.00036867 | 2
60 | 1077.736 | 0.00045678 | 2
60 | 1196.132 | 0.00067661 | 2
60 | 1276.643 | 0.0010387 | 4
60 | 1386.437 | 0.0016524 | 4
60 | 1473.337 | 0.0021218 | 4
61 | 540.3384 | 4.8952e-06 | 1
61 | 547.4219 | 5.647e-06 | 1
61 | 549.7936 | 1.4812e-05 | 1
61 | 554.6003 | 1.074e-05 | 1
61 | 564.3084 | 1.1955e-05 | 1
61 | 574.2064 | 1.284e-05 | 1
61 | 581.7326 | 1.239e-05 | 1
61 | 586.8239 | 1.1955e-05 | 1
61 | 591.9151 | 8.9839e-06 | 1
61 | 597.1013 | 1.074e-05 | 1
61 | 597.1013 | 1.3791e-05 | 1
61 | 604.9121 | 2.531e-05 | 2
61 | 604.9121 | 3.3681e-05 | 2
61 | 612.8494 | 3.4906e-05 | 2
61 | 612.8494 | 4.0266e-05 | 2
61 | 620.8816 | 4.173e-05 | 2
61 | 631.7598 | 4.8139e-05 | 2
61 | 634.511 | 5.3584e-05 | 2
61 | 648.4567 | 4.989e-05 | 2
61 | 659.8092 | 4.8139e-05 | 2
61 | 662.6869 | 3.6175e-05 | 2
61 | 686.0878 | 2.7184e-05 | 2
61 | 698.136 | 4.482e-05 | 2
61 | 710.3424 | 5.3584e-05 | 2
61 | 722.8018 | 5.7551e-05 | 2
61 | 735.4509 | 6.8804e-05 | 2
61 | 748.353 | 7.6585e-05 | 2
61 | 761.4765 | 8.2256e-05 | 2
61 | 774.8213 | 9.1559e-05 | 2
61 | 795.2496 | 9.4888e-05 | 2
61 | 805.6851 | 9.1559e-05 | 2
61 | 823.3622 | 8.5247e-05 | 2
61 | 859.9182 | 0.00010191 | 2
61 | 878.797 | 0.00011344 | 2
61 | 913.8034 | 0.00011344 | 2
61 | 933.8522 | 0.00011757 | 2
61 | 975.3097 | 0.00015096 | 2
62 | 589.3537 | 3.425e-06 | 1
62 | 589.3537 | 4.0947e-06 | 1
62 | 589.3537 | 8.9839e-06 | 1
62 | 591.9151 | 4.5578e-06 | 1
62 | 591.9151 | 5.0732e-06 | 1
62 | 594.5082 | 5.2577e-06 | 1
62 | 594.5082 | 1.0364e-05 | 1
62 | 597.1013 | 6.9966e-06 | 1
62 | 597.1013 | 8.0711e-06 | 1
62 | 602.2874 | 1.1955e-05 | 1
62 | 604.9121 | 1.6488e-05 | 1
62 | 607.5684 | 1.902e-05 | 1
62 | 612.8494 | 2.3565e-05 | 1
62 | 618.1937 | 2.8173e-05 | 1
62 | 626.3207 | 2.7184e-05 | 1
62 | 629.0403 | 3.2499e-05 | 1
62 | 634.511 | 3.6175e-05 | 1
62 | 637.2938 | 3.0259e-05 | 1
62 | 645.6422 | 3.0259e-05 | 2
62 | 645.6422 | 3.6175e-05 | 2
62 | 651.2711 | 3.2499e-05 | 2
62 | 665.5646 | 5.1704e-05 | 2
62 | 668.4423 | 5.7551e-05 | 2
62 | 680.1743 | 5.9644e-05 | 2
62 | 689.0919 | 6.639e-05 | 2
62 | 689.0919 | 5.5532e-05 | 2
62 | 713.4415 | 4.0266e-05 | 2
62 | 719.6711 | 4.8139e-05 | 2
62 | 725.9325 | 6.1813e-05 | 2
62 | 735.4509 | 8.2256e-05 | 2
62 | 745.0959 | 8.2256e-05 | 2
62 | 758.1561 | 8.2256e-05 | 2
62 | 768.1172 | 6.1813e-05 | 2
62 | 791.8027 | 0.00011344 | 2
62 | 798.7281 | 0.00016214 | 2
62 | 809.1952 | 0.00018704 | 2
62 | 823.3622 | 0.00018704 | 2
62 | 830.5406 | 0.00021576 | 2
62 | 845.1187 | 0.00020089 | 2
62 | 863.6497 | 0.00022361 | 2
62 | 890.3077 | 0.0002489 | 2
62 | 901.9765 | 0.00026733 | 2
62 | 913.8034 | 0.00034326 | 2
62 | 933.8522 | 0.00038208 | 2
62 | 962.6922 | 0.00045678 | 2
62 | 1001.051 | 0.00045678 | 2
62 | 1005.415 | 0.00078052 | 2
62 | 1045.481 | 0.00078052 | 2
62 | 1106.196 | 0.0010764 | 2
62 | 1227.691 | 0.0015385 | 2
63 | 871.1759 | 0.00017414 | 2
63 | 878.797 | 0.00013562 | 2
63 | 890.3077 | 0.00016214 | 2
63 | 898.0869 | 0.00020089 | 2
63 | 913.8034 | 0.00023174 | 2
63 | 925.7884 | 0.00025795 | 2
63 | 954.3754 | 0.00029756 | 2
63 | 966.8664 | 0.00031959 | 2
63 | 983.8162 | 0.00031959 | 2
63 | 1009.779 | 0.00033121 | 2
63 | 1023.028 | 0.00039597 | 2
63 | 1050.034 | 0.00045678 | 2
63 | 1087.159 | 0.00050845 | 2
63 | 1125.581 | 0.00062996 | 2
63 | 1160.335 | 0.00072671 | 2
63 | 1211.816 | 0.00093312 | 2
63 | 1368.476 | 0.0018393 | 4
63 | 1492.658 | 0.0027244 | 4
63 | 1586.198 | 0.0059776 | 4
64 | 1001.051 | 0.00026733 | 2
64 | 1040.959 | 0.00041037 | 2
64 | 1063.79 | 0.00056595 | 2
64 | 1073.087 | 0.00070121 | 2
64 | 1135.384 | 0.00090038 | 2
64 | 1201.349 | 0.0011982 | 2
64 | 1260.104 | 0.0014324 | 2
64 | 1333.28 | 0.0017748 | 2
64 | 1460.593 | 0.0022789 | 4
64 | 1532.06 | 0.004492 | 4
64 | 1600.049 | 0.0082438 | 4
65 | 409.8312 | 3.09908e-08 | 1
65 | 411.4123 | 3.58836e-08 | 1
65 | 414.5746 | 6.68517e-08 | 1
65 | 416.7882 | 8.26009e-08 | 1
65 | 419.9505 | 1.73649e-07 | 1
65 | 422.4803 | 2.72972e-07 | 1
65 | 424.0614 | 2.3721e-07 | 1
65 | 426.9075 | 2.56433e-07 | 1
65 | 430.0698 | 3.22054e-07 | 1
65 | 432.5996 | 3.80503e-07 | 1
65 | 435.4456 | 4.53633e-07 | 1
65 | 437.343 | 4.33867e-07 | 1
65 | 440.1891 | 3.73258e-07 | 1
65 | 443.6676 | 4.32239e-07 | 1
65 | 445.5649 | 4.19239e-07 | 1
65 | 448.411 | 5.12999e-07 | 1
65 | 450.9408 | 5.43385e-07 | 1
65 | 453.4706 | 6.50367e-07 | 1
65 | 456.6329 | 5.73685e-07 | 1
65 | 459.7952 | 6.3673e-07 | 1
65 | 462.9574 | 6.31383e-07 | 1
65 | 465.4873 | 4.5226e-07 | 1
65 | 467.7009 | 6.39413e-07 | 1
65 | 471.4956 | 6.55407e-07 | 1
65 | 473.7092 | 6.8e-07 | 1
65 | 477.1877 | 7.39671e-07 | 1
65 | 480.35 | 8.06836e-07 | 1
65 | 482.2473 | 8.59445e-07 | 1
65 | 485.7258 | 9.01077e-07 | 1
65 | 488.2557 | 1.00998e-06 | 1
65 | 491.1017 | 9.3343e-07 | 1
65 | 494.5802 | 1.09423e-06 | 1
65 | 498.0587 | 8.72809e-07 | 1
65 | 500.2723 | 8.79196e-07 | 1
65 | 503.7508 | 9.13762e-07 | 1
65 | 506.5969 | 9.50427e-07 | 1
65 | 510.7078 | 9.53834e-07 | 1
65 | 513.2377 | 1.04943e-06 | 1
65 | 516.3999 | 1.05341e-06 | 1
65 | 609.0547 | 3.22546e-06 | 2
65 | 614.4305 | 3.08767e-06 | 2
65 | 619.8064 | 3.24307e-06 | 2
65 | 625.1823 | 3.41918e-06 | 2
65 | 630.8744 | 3.54034e-06 | 2
65 | 636.5665 | 3.54149e-06 | 2
65 | 642.2586 | 3.78206e-06 | 2
65 | 648.2669 | 3.84282e-06 | 2
65 | 654.2752 | 4.05747e-06 | 2
65 | 660.2836 | 3.901e-06 | 2
65 | 666.6081 | 4.39668e-06 | 2
65 | 672.6165 | 4.38596e-06 | 2
65 | 678.941 | 4.39576e-06 | 2
65 | 685.2656 | 4.93967e-06 | 2
65 | 691.5901 | 4.82213e-06 | 2
65 | 697.9147 | 4.63392e-06 | 2
65 | 704.5555 | 4.89356e-06 | 2
65 | 711.1962 | 5.38774e-06 | 2
65 | 717.837 | 5.29287e-06 | 2
65 | 724.4778 | 5.90513e-06 | 2
65 | 731.4348 | 4.9776e-06 | 2
65 | 738.3918 | 6.09208e-06 | 2
65 | 745.6651 | 6.2997e-06 | 2
65 | 752.9383 | 5.64869e-06 | 2
65 | 760.5278 | 6.91218e-06 | 2
65 | 767.801 | 6.12511e-06 | 2
65 | 775.3905 | 6.8918e-06 | 2
65 | 783.2962 | 6.85528e-06 | 2
65 | 791.2019 | 6.57755e-06 | 2
65 | 799.1076 | 7.46361e-06 | 2
65 | 807.3295 | 7.08808e-06 | 2
65 | 815.2352 | 7.52068e-06 | 2
65 | 823.7733 | 7.58967e-06 | 2
65 | 832.3115 | 7.96033e-06 | 2
65 | 840.8496 | 8.32986e-06 | 2
65 | 849.3878 | 8.71966e-06 | 2
65 | 858.2422 | 7.68068e-06 | 2
65 | 867.4128 | 9.66635e-06 | 2
65 | 876.5834 | 9.26784e-06 | 2
65 | 885.754 | 9.53125e-06 | 2
65 | 895.2408 | 9.38257e-06 | 2
65 | 905.0439 | 1.10233e-05 | 2
65 | 914.5307 | 1.04202e-05 | 2
65 | 924.65 | 1.07933e-05 | 2
65 | 934.7693 | 1.08619e-05 | 2
65 | 945.2048 | 1.23254e-05 | 2
65 | 955.6403 | 1.1767e-05 | 2
65 | 966.3921 | 1.30967e-05 | 2
65 | 977.1438 | 1.29019e-05 | 2
65 | 988.2118 | 1.36893e-05 | 2
65 | 999.2797 | 1.47783e-05 | 2
65 | 1010.664 | 1.47414e-05 | 2
65 | 1022.364 | 1.53571e-05 | 2
65 | 1034.065 | 1.65654e-05 | 2
65 | 1046.081 | 1.64474e-05 | 2
65 | 1058.414 | 1.76689e-05 | 2
65 | 1071.063 | 1.74037e-05 | 2
65 | 1084.029 | 1.82426e-05 | 2
65 | 1096.994 | 2.03877e-05 | 2
65 | 1110.276 | 2.06398e-05 | 2
65 | 1123.557 | 2.26093e-05 | 2
65 | 1137.471 | 2.36128e-05 | 2
65 | 1151.385 | 2.25508e-05 | 2
65 | 1165.932 | 2.64901e-05 | 2
65 | 1180.478 | 2.74094e-05 | 2
65 | 1195.973 | 2.80924e-05 | 2
65 | 1211.152 | 2.9383e-05 | 2
65 | 1226.648 | 3.03183e-05 | 2
65 | 1242.459 | 3.14595e-05 | 2
65 | 1258.903 | 3.52805e-05 | 2
66 | 276.4491 | 1.490061e-08 | 1
66 | 277.0021 | 2.145958e-08 | 1
66 | 277.5484 | 7.643698e-08 | 1
66 | 278.2137 | 1.37808e-07 | 1
66 | 278.8756 | 1.908506e-07 | 1
66 | 279.284 | 2.518802e-07 | 1
66 | 279.7885 | 2.100501e-07 | 1
66 | 280.4065 | 3.135681e-07 | 1
66 | 280.9179 | 2.570367e-07 | 1
66 | 281.7524 | 3.091168e-07 | 1
66 | 282.3543 | 3.647921e-07 | 1
66 | 282.7567 | 2.997122e-07 | 1
66 | 283.2698 | 4.115479e-07 | 1
66 | 283.7806 | 3.884959e-07 | 1
66 | 284.4007 | 3.334e-07 | 1
66 | 285.1106 | 4.50334e-07 | 1
66 | 285.5822 | 4.894237e-07 | 1
66 | 286.1769 | 4.418359e-07 | 1
66 | 286.9958 | 5.934455e-07 | 1
66 | 287.4679 | 5.310647e-07 | 1
66 | 288.0412 | 6.535316e-07 | 1
66 | 288.616 | 6.669295e-07 | 1
66 | 289.1838 | 7.543821e-07 | 1
66 | 289.7531 | 7.558579e-07 | 1
66 | 290.3218 | 6.981889e-07 | 1
66 | 290.8774 | 7.91987e-07 | 1
66 | 291.4962 | 8.490856e-07 | 1
66 | 292.118 | 1.007658e-06 | 1
66 | 292.7681 | 1.045492e-06 | 1
66 | 293.2955 | 9.307182e-07 | 1
66 | 293.9144 | 9.660502e-07 | 1
66 | 294.9486 | 1.340847e-06 | 1
66 | 295.1448 | 9.35705e-07 | 1
66 | 295.881 | 1.049538e-06 | 1
66 | 296.4788 | 1.112491e-06 | 1
66 | 297.0481 | 1.344806e-06 | 1
66 | 297.5331 | 1.160265e-06 | 1
66 | 298.2414 | 1.043928e-06 | 1
66 | 298.9292 | 1.284875e-06 | 1
66 | 299.3806 | 1.243868e-06 | 1
66 | 300.157 | 1.379168e-06 | 1
66 | 300.7465 | 1.231618e-06 | 1
66 | 301.3227 | 1.2744e-06 | 1
66 | 301.9922 | 1.255877e-06 | 1
66 | 302.3602 | 1.207292e-06 | 1
66 | 303.3342 | 1.317319e-06 | 1
66 | 303.8816 | 1.263649e-06 | 1
66 | 304.4306 | 2.349229e-06 | 1
66 | 304.762 | 1.318585e-06 | 1
66 | 305.5701 | 1.470384e-06 | 1
66 | 306.1901 | 1.723844e-06 | 1
66 | 306.9157 | 1.336691e-06 | 1
66 | 307.5378 | 1.220401e-06 | 1
66 | 308.2629 | 3.363154e-06 | 1
66 | 308.5742 | 1.727898e-06 | 1
66 | 309.2566 | 1.457307e-06 | 1
66 | 309.9419 | 1.690094e-06 | 1
66 | 310.5253 | 1.702811e-06 | 1
66 | 311.2956 | 1.669121e-06 | 1
66 | 312.0596 | 2.191894e-06 | 2
66 | 312.6938 | 1.466993e-06 | 2
66 | 313.3463 | 2.071738e-06 | 2
66 | 314.0172 | 2.335384e-06 | 2
66 | 314.2976 | 1.915709e-06 | 2
66 | 314.9717 | 2.554278e-06 | 2
66 | 315.7192 | 1.72043e-06 | 2
66 | 316.4366 | 2.273217e-06 | 2
66 | 317.1481 | 1.699346e-06 | 2
66 | 318.0224 | 3.090045e-06 | 2
66 | 318.5157 | 1.801089e-06 | 2
66 | 319.2269 | 2.155263e-06 | 2
66 | 320.0379 | 2.600104e-06 | 2
66 | 320.3598 | 2.364941e-06 | 2
66 | 321.2857 | 2.37335e-06 | 2
66 | 321.8024 | 2.241657e-06 | 2
66 | 322.4405 | 2.343926e-06 | 2
66 | 323.2702 | 2.195368e-06 | 2
66 | 324.0686 | 2.274143e-06 | 2
66 | 324.7675 | 2.50402e-06 | 2
66 | 325.4757 | 2.556681e-06 | 2
66 | 326.1055 | 2.019324e-06 | 2
66 | 327.0254 | 3.58784e-06 | 2
66 | 327.2902 | 2.621167e-06 | 2
66 | 328.0885 | 2.306498e-06 | 2
66 | 328.8689 | 2.490817e-06 | 2
66 | 329.7087 | 2.257267e-06 | 2
66 | 330.3013 | 2.295341e-06 | 2
66 | 330.9289 | 3.377016e-06 | 2
66 | 331.5286 | 2.647278e-06 | 2
66 | 332.1991 | 2.775543e-06 | 2
66 | 333.0585 | 2.074522e-06 | 2
66 | 334.0806 | 2.75817e-06 | 2
66 | 334.2135 | 3.265438e-06 | 2
66 | 335.0676 | 2.536501e-06 | 2
66 | 335.9874 | 3.034262e-06 | 2
66 | 336.2051 | 3.33667e-06 | 2
66 | 337.228 | 2.71944e-06 | 2
66 | 337.714 | 3.890825e-06 | 2
66 | 338.2578 | 2.639405e-06 | 2
66 | 339.1871 | 2.642276e-06 | 2
66 | 340.0422 | 2.881356e-06 | 2
66 | 340.8493 | 3.81984e-06 | 2
66 | 341.3325 | 2.753728e-06 | 2
66 | 342.0602 | 2.681842e-06 | 2
66 | 342.9158 | 4.53159e-06 | 2
66 | 343.2586 | 2.447042e-06 | 2
66 | 344.4301 | 3.050658e-06 | 2
66 | 345.1218 | 3.000546e-06 | 2
66 | 345.591 | 4.140915e-06 | 2
66 | 346.3191 | 2.380952e-06 | 2
66 | 347.2876 | 1.536145e-06 | 2
66 | 372.5028 | 1.905902e-06 | 2
66 | 378.3302 | 1.970356e-06 | 2
66 | 384.2893 | 2.276656e-06 | 2
66 | 390.3754 | 2.294736e-06 | 2
66 | 396.6242 | 2.378925e-06 | 2
66 | 403.0261 | 2.553496e-06 | 2
66 | 409.567 | 2.703433e-06 | 2
66 | 416.2751 | 2.843104e-06 | 2
66 | 423.1953 | 2.99692e-06 | 2
66 | 430.3086 | 3.237341e-06 | 2
66 | 437.4291 | 3.170238e-06 | 2
66 | 445.0274 | 3.34735e-06 | 2
66 | 452.7056 | 3.618515e-06 | 2
66 | 460.6206 | 3.876862e-06 | 2
66 | 468.7381 | 3.975028e-06 | 2
66 | 477.07 | 4.097493e-06 | 2
66 | 485.4663 | 4.581964e-06 | 2
66 | 494.4197 | 4.877101e-06 | 2
66 | 503.4513 | 4.824561e-06 | 2
66 | 512.7475 | 5.196687e-06 | 2
66 | 522.3199 | 5.500604e-06 | 2
66 | 532.2153 | 5.844606e-06 | 2
66 | 542.2887 | 5.903629e-06 | 2
66 | 553.0243 | 6.415647e-06 | 2
66 | 563.8788 | 6.974487e-06 | 2
66 | 575.0572 | 7.280778e-06 | 2
66 | 586.3772 | 7.702952e-06 | 2
66 | 598.5452 | 7.839506e-06 | 2
66 | 610.9728 | 8.73057e-06 | 2
66 | 623.7461 | 9.622388e-06 | 2
66 | 636.8915 | 9.960199e-06 | 2
66 | 650.4721 | 1.003811e-05 | 2
66 | 664.5372 | 1.15491e-05 | 2
66 | 679.1191 | 1.189798e-05 | 2
66 | 694.3069 | 1.297436e-05 | 2
66 | 710.1129 | 1.395799e-05 | 2
66 | 726.4413 | 1.4511e-05 | 2
66 | 743.3419 | 1.645362e-05 | 2
66 | 760.9143 | 1.698783e-05 | 2
66 | 779.1413 | 1.851852e-05 | 2
66 | 798.1446 | 1.975743e-05 | 2
66 | 817.6678 | 2.183007e-05 | 2
66 | 838.258 | 2.362869e-05 | 2
67 | 201.4885 | 8.895278e-09 | 1
67 | 202.8777 | 1.987855e-08 | 1
67 | 203.7884 | 2.66382e-08 | 1
67 | 204.2489 | 6.381875e-08 | 1
67 | 205.4563 | 6.255483e-08 | 1
67 | 206.4709 | 6.147701e-08 | 1
67 | 207.4846 | 1.937037e-07 | 1
67 | 208.48 | 2.001865e-07 | 1
67 | 209.4574 | 1.718782e-07 | 1
67 | 210.1353 | 2.640386e-07 | 1
67 | 211.3591 | 3.680949e-07 | 1
67 | 212.2663 | 3.91911e-07 | 1
67 | 212.8988 | 3.660356e-07 | 1
67 | 214.0837 | 3.882833e-07 | 1
67 | 215.2304 | 3.679143e-07 | 1
67 | 215.9437 | 4.051084e-07 | 1
67 | 216.9287 | 4.549692e-07 | 1
67 | 218.3218 | 4.017799e-07 | 1
67 | 218.7056 | 4.595588e-07 | 1
67 | 220.1998 | 4.588261e-07 | 1
67 | 221.3917 | 5.586212e-07 | 1
67 | 221.8729 | 6.5987e-07 | 1
67 | 223.0115 | 5.95061e-07 | 1
67 | 223.8038 | 7.156886e-07 | 1
67 | 225.0046 | 6.736662e-07 | 1
67 | 226.3189 | 7.196653e-07 | 1
67 | 227.4954 | 7.539062e-07 | 1
67 | 228.0244 | 6.842913e-07 | 1
67 | 229.0514 | 8.763305e-07 | 1
67 | 230.3044 | 8.510466e-07 | 1
67 | 231.0157 | 9.614032e-07 | 1
67 | 232.2484 | 9.820359e-07 | 1
67 | 233.7359 | 1.043079e-06 | 1
67 | 234.1786 | 1.09611e-06 | 1
67 | 235.5896 | 1.122334e-06 | 1
67 | 236.7439 | 1.225378e-06 | 1
67 | 237.3961 | 1.327806e-06 | 1
67 | 238.6396 | 1.626081e-06 | 1
67 | 240.0049 | 1.220145e-06 | 1
67 | 240.7522 | 1.511659e-06 | 1
67 | 242.0784 | 1.638362e-06 | 1
67 | 243.2622 | 1.542377e-06 | 2
67 | 244.4452 | 1.692047e-06 | 2
67 | 245.0093 | 1.611798e-06 | 2
67 | 246.3968 | 1.698081e-06 | 2
67 | 247.6443 | 1.819505e-06 | 2
67 | 248.2458 | 2.012651e-06 | 2
67 | 249.5376 | 1.732577e-06 | 2
67 | 250.9249 | 1.93593e-06 | 2
67 | 251.3649 | 1.863846e-06 | 2
67 | 252.8293 | 2.271621e-06 | 2
67 | 254.1002 | 2.31681e-06 | 2
67 | 255.2362 | 2.047282e-06 | 2
67 | 256.597 | 2.46421e-06 | 2
67 | 257.1318 | 2.366929e-06 | 2
67 | 258.2304 | 2.125343e-06 | 2
67 | 259.4397 | 2.576687e-06 | 2
67 | 260.9404 | 2.599814e-06 | 2
67 | 262.2364 | 2.923977e-06 | 2
67 | 262.897 | 2.441406e-06 | 2
67 | 264.3722 | 2.710552e-06 | 2
67 | 265.6596 | 2.813216e-06 | 2
67 | 267.0514 | 2.866131e-06 | 2
67 | 267.7348 | 2.97996e-06 | 2
67 | 269.2306 | 3.075571e-06 | 2
67 | 270.5791 | 3.161872e-06 | 2
67 | 271.1559 | 3.115942e-06 | 2
67 | 272.5955 | 3.18702e-06 | 2
67 | 273.9662 | 3.954132e-06 | 2
67 | 275.4365 | 3.072745e-06 | 2
67 | 276.7817 | 3.630093e-06 | 2
67 | 277.5365 | 3.277378e-06 | 2
67 | 278.9822 | 3.195654e-06 | 2
67 | 279.6042 | 4.128487e-06 | 2
67 | 281.2499 | 3.913004e-06 | 2
67 | 282.7908 | 3.240441e-06 | 2
67 | 283.4611 | 3.487284e-06 | 2
67 | 284.7834 | 3.844351e-06 | 2
67 | 286.1419 | 3.496788e-06 | 2
67 | 287.5948 | 3.958045e-06 | 2
67 | 288.892 | 4.549591e-06 | 2
67 | 289.5746 | 3.591765e-06 | 2
67 | 291.29 | 3.976538e-06 | 2
67 | 292.0538 | 3.735525e-06 | 2
67 | 293.5356 | 4.41858e-06 | 2
67 | 294.9008 | 4.296455e-06 | 2
67 | 296.4304 | 3.86975e-06 | 2
67 | 297.2682 | 3.98329e-06 | 2
67 | 298.6419 | 4.756381e-06 | 2
67 | 299.4948 | 4.433904e-06 | 2
67 | 300.8969 | 3.792188e-06 | 2
67 | 302.4981 | 4.633816e-06 | 2
67 | 303.9919 | 4.758815e-06 | 2
67 | 305.4399 | 4.425245e-06 | 2
67 | 306.1248 | 3.946102e-06 | 2
67 | 307.1417 | 4.116436e-06 | 2
67 | 307.6997 | 5.24565e-06 | 2
67 | 309.3165 | 4.401593e-06 | 2
67 | 309.4002 | 3.774975e-06 | 2
67 | 310.7989 | 4.318322e-06 | 2
67 | 311.4077 | 6.492478e-06 | 2
67 | 311.6574 | 3.61138e-06 | 2
67 | 313.147 | 4.473053e-06 | 2
67 | 313.9408 | 4.179835e-06 | 2
67 | 314.6234 | 5.159475e-06 | 2
67 | 315.9888 | 4.566719e-06 | 2
67 | 316.2506 | 3.90216e-06 | 2
67 | 317.5638 | 6.143242e-06 | 2
67 | 318.4368 | 5.007939e-06 | 2
67 | 318.5588 | 4.553216e-06 | 2
67 | 320.0484 | 5.485684e-06 | 2
67 | 320.8649 | 5.173975e-06 | 2
67 | 321.0484 | 4.655388e-06 | 2
67 | 322.694 | 7.330592e-06 | 2
67 | 323.2268 | 4.062624e-06 | 2
67 | 323.59 | 4.714202e-06 | 2
67 | 325.0434 | 5.684181e-06 | 2
67 | 325.6164 | 4.638219e-06 | 2
67 | 326.8813 | 7.004027e-06 | 2
67 | 327.6543 | 4.445926e-06 | 2
67 | 328.0643 | 4.87126e-06 | 2
67 | 329.1534 | 5.705188e-06 | 2
67 | 330.5415 | 5.171968e-06 | 2
67 | 330.7065 | 5.932958e-06 | 2
67 | 332.277 | 6.224381e-06 | 2
67 | 333.0179 | 5.317769e-06 | 2
67 | 333.0374 | 5.634172e-06 | 2
67 | 334.4911 | 6.071376e-06 | 2
67 | 335.5551 | 5.32952e-06 | 2
67 | 336.1764 | 5.488044e-06 | 2
67 | 337.9107 | 6.276791e-06 | 2
67 | 338.1233 | 5.598798e-06 | 2
67 | 339.4365 | 7.184628e-06 | 2
67 | 340.1599 | 4.888518e-06 | 2
67 | 340.723 | 5.482016e-06 | 2
67 | 341.6791 | 6.664499e-06 | 2
67 | 343.3468 | 7.450177e-06 | 2
67 | 343.3547 | 5.759236e-06 | 2
67 | 345.9864 | 5.573359e-06 | 2
67 | 348.6506 | 6.192418e-06 | 2
67 | 351.3812 | 6.779101e-06 | 2
67 | 354.1463 | 6.462799e-06 | 2
67 | 356.9121 | 6.500894e-06 | 2
67 | 359.6779 | 6.485084e-06 | 2
67 | 362.4784 | 7.146686e-06 | 2
67 | 365.3497 | 6.886127e-06 | 2
67 | 368.2939 | 7.402058e-06 | 2
67 | 371.2766 | 6.889598e-06 | 2
67 | 374.2612 | 8.266171e-06 | 2
67 | 377.2848 | 8.398197e-06 | 2
67 | 380.386 | 8.047105e-06 | 2
67 | 383.49 | 8.352474e-06 | 2
67 | 386.6352 | 7.967353e-06 | 2
67 | 389.8222 | 9.053871e-06 | 2
67 | 393.052 | 9.949041e-06 | 2
67 | 396.3254 | 9.161704e-06 | 2
67 | 399.6019 | 8.998875e-06 | 2
67 | 402.9644 | 1.029116e-05 | 2
67 | 406.4153 | 9.690381e-06 | 2
67 | 409.8716 | 1.129944e-05 | 2
67 | 413.3758 | 1.023976e-05 | 2
67 | 416.9731 | 1.031187e-05 | 2
67 | 420.6216 | 1.190131e-05 | 2
67 | 424.3224 | 1.128233e-05 | 2
67 | 428.0764 | 1.251144e-05 | 2
67 | 431.8381 | 1.333333e-05 | 2
67 | 435.6065 | 1.196172e-05 | 2
67 | 439.4288 | 1.171303e-05 | 2
67 | 443.3061 | 1.421969e-05 | 2
67 | 447.2396 | 1.465738e-05 | 2
67 | 451.3309 | 1.418919e-05 | 2
67 | 455.4838 | 1.460387e-05 | 2
67 | 459.6476 | 1.410389e-05 | 2
67 | 463.9267 | 1.72052e-05 | 2
67 | 468.2179 | 1.488095e-05 | 2
67 | 472.5745 | 1.7119e-05 | 2
67 | 476.9979 | 1.68563e-05 | 2
67 | 481.4336 | 1.758242e-05 | 2
67 | 485.9941 | 1.937618e-05 | 2
67 | 490.6834 | 1.856884e-05 | 2
67 | 495.389 | 2.040816e-05 | 2
67 | 500.1095 | 1.99005e-05 | 2
67 | 504.9648 | 1.953311e-05 | 2
67 | 509.898 | 2.140182e-05 | 2
67 | 514.8484 | 2.403846e-05 | 2
67 | 520.0052 | 2.226935e-05 | 2
67 | 525.2474 | 2.475248e-05 | 2
67 | 530.5116 | 2.50918e-05 | 2
67 | 535.8632 | 2.486016e-05 | 2
67 | 541.3042 | 2.706271e-05 | 2
67 | 546.9056 | 3.005865e-05 | 2
67 | 552.5331 | 2.688172e-05 | 2
67 | 558.2567 | 3.193146e-05 | 2
67 | 564.1511 | 3.028065e-05 | 2
67 | 570.0751 | 3.322259e-05 | 2
67 | 576.1023 | 3.175833e-05 | 2
67 | 582.3118 | 4.154002e-05 | 2
67 | 588.5548 | 3.626473e-05 | 2
67 | 594.8299 | 4.171011e-05 | 2
67 | 601.3773 | 4.022989e-05 | 2
67 | 608.0446 | 4.43459e-05 | 2
67 | 614.7513 | 4.399142e-05 | 2
67 | 621.5812 | 5.20156e-05 | 2
67 | 628.5374 | 5.229592e-05 | 2
67 | 635.6232 | 5.369128e-05 | 2
67 | 642.8422 | 5.758427e-05 | 2
67 | 650.1977 | 5.961252e-05 | 2
67 | 657.6936 | 6.278714e-05 | 2
67 | 665.4287 | 6.456693e-05 | 2
67 | 673.2185 | 6.908463e-05 | 2
67 | 681.2595 | 7.082631e-05 | 2
67 | 689.5618 | 8.384458e-05 | 2
67 | 697.9299 | 7.606679e-05 | 2
67 | 706.4676 | 8.760684e-05 | 2
67 | 715.0724 | 8.583691e-05 | 2
67 | 723.8523 | 9.903382e-05 | 2
67 | 733.0359 | 9.79021e-05 | 2
67 | 742.4143 | 0.0001043257 | 2
67 | 751.9933 | 0.0001117021 | 2
67 | 761.7791 | 0.0001213018 | 2
67 | 771.5344 | 0.0001176471 | 2
67 | 781.6231 | 0.00013125 | 2
67 | 791.9326 | 0.0001253918 | 2
67 | 802.7296 | 0.0001527778 | 2
67 | 813.9062 | 0.0001448763 | 2
67 | 824.9352 | 0.0001535581 | 2
67 | 836.2147 | 0.0001558935 | 2
67 | 847.7525 | 0.0001633466 | 2
67 | 859.5572 | 0.0001798246 | 2
67 | 871.6375 | 0.0001782609 | 2
67 | 883.8498 | 0.0002030457 | 2
67 | 896.974 | 0.0001965066 | 2
67 | 910.4251 | 0.0001913876 | 2
67 | 923.3941 | 0.0002222222 | 2
67 | 936.841 | 0.0002329545 | 2
67 | 950.6166 | 0.0002285714 | 2
67 | 964.9086 | 0.0002372881 | 2
67 | 979.9235 | 0.0002675159 | 2
67 | 995.1451 | 0.0002847222 | 2
68 | 201.9274 | 2.751672e-09 | 1
68 | 202.4462 | 4.010253e-08 | 1
68 | 203.4532 | 6.329334e-08 | 1
68 | 204.7156 | 7.195401e-08 | 1
68 | 205.9442 | 1.473134e-07 | 1
68 | 206.9666 | 9.01691e-08 | 1
68 | 208.4946 | 1.667327e-07 | 1
68 | 209.4531 | 1.58781e-07 | 1
68 | 210.9247 | 2.434838e-07 | 1
68 | 212.6432 | 1.994966e-07 | 1
68 | 213.4893 | 2.651359e-07 | 1
68 | 214.6864 | 3.668621e-07 | 1
68 | 216.1277 | 4.398848e-07 | 1
68 | 217.7721 | 5.329391e-07 | 1
68 | 218.6433 | 4.416571e-07 | 1
68 | 220.1375 | 4.737349e-07 | 1
68 | 221.7025 | 4.385397e-07 | 1
68 | 222.7321 | 5.791103e-07 | 1
68 | 224.3645 | 6.670521e-07 | 1
68 | 226.0617 | 6.752489e-07 | 1
68 | 226.9936 | 6.908622e-07 | 1
68 | 228.7698 | 7.612764e-07 | 1
68 | 229.6747 | 6.904726e-07 | 1
68 | 231.4758 | 6.72903e-07 | 1
68 | 232.8853 | 6.873482e-07 | 1
68 | 234.0461 | 6.802104e-07 | 1
68 | 235.7305 | 8.218034e-07 | 1
68 | 236.8081 | 8.834182e-07 | 1
68 | 238.4352 | 9.143972e-07 | 1
68 | 239.6721 | 1.042414e-06 | 2
68 | 241.318 | 1.016415e-06 | 2
68 | 242.9986 | 1.086038e-06 | 2
68 | 244.0963 | 1.176378e-06 | 2
68 | 245.8257 | 1.164407e-06 | 2
68 | 247.1942 | 1.202043e-06 | 2
68 | 248.5454 | 1.166638e-06 | 2
68 | 250.3856 | 1.238211e-06 | 2
68 | 251.664 | 1.221295e-06 | 2
68 | 253.0119 | 1.353974e-06 | 2
68 | 254.9555 | 1.352936e-06 | 2
68 | 256.1286 | 1.39209e-06 | 2
68 | 257.954 | 1.424568e-06 | 2
68 | 259.2026 | 1.552642e-06 | 2
68 | 261.0523 | 1.689903e-06 | 2
68 | 262.7947 | 1.598993e-06 | 2
68 | 264.1613 | 1.615423e-06 | 2
68 | 266.0315 | 1.905857e-06 | 2
68 | 267.8562 | 1.983675e-06 | 2
68 | 270.0928 | 1.728723e-06 | 2
68 | 270.1152 | 1.805002e-06 | 2
68 | 271.4674 | 1.953802e-06 | 2
68 | 273.5424 | 2.223275e-06 | 2
68 | 274.8522 | 2.006975e-06 | 2
68 | 276.654 | 2.59089e-06 | 2
68 | 278.43 | 2.211574e-06 | 2
68 | 279.9312 | 2.538715e-06 | 2
68 | 281.3935 | 2.794337e-06 | 2
68 | 283.4653 | 2.523735e-06 | 2
68 | 284.9432 | 3.005074e-06 | 2
68 | 287.1124 | 2.721756e-06 | 2
68 | 288.9331 | 3.559724e-06 | 2
68 | 290.5163 | 3.231018e-06 | 2
68 | 292.5627 | 3.471457e-06 | 2
68 | 293.8418 | 3.72347e-06 | 2
68 | 296.0999 | 3.501638e-06 | 2
68 | 297.4185 | 3.847563e-06 | 2
68 | 299.7994 | 3.51535e-06 | 2
68 | 301.8583 | 4.928536e-06 | 2
68 | 303.4226 | 4.087822e-06 | 2
68 | 305.4596 | 4.188623e-06 | 2
68 | 306.9086 | 4.720997e-06 | 2
68 | 309.098 | 4.420362e-06 | 2
68 | 310.5292 | 5.047162e-06 | 2
68 | 312.8205 | 4.475067e-06 | 2
68 | 314.4594 | 4.768717e-06 | 2
68 | 316.6983 | 4.818706e-06 | 2
68 | 318.193 | 4.065853e-06 | 2
68 | 321.4548 | 4.07028e-06 | 2
68 | 324.769 | 4.485294e-06 | 2
68 | 328.1368 | 4.755112e-06 | 2
68 | 331.5594 | 5.006977e-06 | 2
68 | 335.0962 | 5.249344e-06 | 2
68 | 338.6631 | 5.587112e-06 | 2
68 | 342.26 | 5.93963e-06 | 2
68 | 345.9173 | 5.82694e-06 | 2
68 | 349.6367 | 6.898112e-06 | 2
68 | 353.4195 | 6.747638e-06 | 2
68 | 357.2353 | 7.317073e-06 | 2
68 | 361.1821 | 6.994585e-06 | 2
68 | 365.2316 | 7.406508e-06 | 2
68 | 369.2861 | 8.281573e-06 | 2
68 | 373.4126 | 7.947883e-06 | 2
68 | 377.6481 | 8.353876e-06 | 2
68 | 381.9607 | 9.029011e-06 | 2
68 | 386.3161 | 9.161704e-06 | 2
68 | 390.7885 | 9.238564e-06 | 2
68 | 395.3443 | 9.940358e-06 | 2
68 | 399.9091 | 1.046572e-05 | 2
68 | 404.559 | 1.03609e-05 | 2
68 | 409.3362 | 1.085023e-05 | 2
68 | 414.2049 | 1.195219e-05 | 2
68 | 419.1674 | 1.200551e-05 | 2
68 | 424.3109 | 1.246732e-05 | 2
68 | 429.557 | 1.376354e-05 | 2
68 | 434.9087 | 1.337648e-05 | 2
68 | 440.3691 | 1.41597e-05 | 2
68 | 445.8955 | 1.553349e-05 | 2
68 | 451.4884 | 1.561687e-05 | 2
68 | 457.2437 | 1.586489e-05 | 2
68 | 463.1677 | 1.691156e-05 | 2
68 | 469.1676 | 1.998689e-05 | 2
68 | 475.2443 | 1.787843e-05 | 2
68 | 481.3982 | 1.946156e-05 | 2
68 | 487.7359 | 2.211748e-05 | 2
68 | 494.2649 | 2.170819e-05 | 2
68 | 500.8823 | 2.385686e-05 | 2
68 | 507.5891 | 2.702703e-05 | 2
68 | 514.4439 | 2.455997e-05 | 2
68 | 518.6635 | 3.291714e-05 | 2
68 | 524.0411 | 3.042198e-05 | 2
68 | 531.3952 | 2.887392e-05 | 2
68 | 538.8575 | 3.260289e-05 | 2
68 | 546.4931 | 3.198294e-05 | 2
68 | 554.3077 | 3.419283e-05 | 2
68 | 562.4411 | 3.936508e-05 | 2
68 | 570.7724 | 3.637448e-05 | 2
68 | 579.1678 | 4.451039e-05 | 2
68 | 587.7682 | 4.2777e-05 | 2
68 | 596.5806 | 4.77327e-05 | 2
68 | 605.6126 | 5.016447e-05 | 2
68 | 614.9494 | 5.267703e-05 | 2
68 | 624.4462 | 5.769231e-05 | 2
68 | 634.1871 | 6.180344e-05 | 2
68 | 644.2648 | 6.22449e-05 | 2
68 | 654.6094 | 7.168038e-05 | 2
68 | 665.1427 | 7.425743e-05 | 2
68 | 676.0495 | 7.828283e-05 | 2
68 | 687.441 | 8.446866e-05 | 2
68 | 699.0574 | 9.037037e-05 | 2
68 | 710.805 | 9.677419e-05 | 2
68 | 722.8826 | 0.0001013289 | 2
68 | 735.4076 | 0.0001051724 | 2
68 | 748.1886 | 0.0001104972 | 2
68 | 761.3416 | 0.0001157495 | 2
68 | 774.9954 | 0.0001358575 | 2
68 | 788.9426 | 0.0001287554 | 2
69 | 100.1981 | 7.177776e-09 | 1
69 | 100.4049 | 7.850981e-09 | 1
69 | 100.7208 | 7.12655e-08 | 1
69 | 101.3462 | 5.756167e-08 | 1
69 | 101.3658 | 3.461485e-08 | 1
69 | 101.8756 | 2.207079e-08 | 1
69 | 102.2921 | 6.58514e-08 | 1
69 | 102.4873 | 5.291812e-08 | 1
69 | 103.0083 | 4.90189e-08 | 1
69 | 103.0908 | 3.86629e-08 | 1
69 | 103.8238 | 5.244128e-08 | 1
69 | 103.9026 | 4.052727e-08 | 1
69 | 104.4589 | 7.901878e-08 | 1
69 | 104.5209 | 5.638889e-08 | 1
69 | 105.0277 | 7.269326e-08 | 1
69 | 107.2487 | 1.24418e-07 | 1
69 | 109.9131 | 1.818121e-07 | 1
69 | 112.861 | 2.508256e-07 | 1
69 | 115.9747 | 3.183068e-07 | 1
69 | 119.045 | 3.533492e-07 | 2
69 | 122.649 | 4.479541e-07 | 2
69 | 125.9006 | 5.036698e-07 | 2
69 | 129.8388 | 5.765174e-07 | 2
69 | 133.4139 | 6.412018e-07 | 2
69 | 137.7202 | 6.850218e-07 | 2
69 | 142.1818 | 8.268221e-07 | 2
69 | 146.5217 | 9.264106e-07 | 2
69 | 151.4225 | 1.048086e-06 | 2
69 | 303.3208 | 7.772305e-06 | 2
69 | 310.5676 | 7.414142e-06 | 2
69 | 317.9722 | 7.691352e-06 | 2
69 | 325.5398 | 8.491745e-06 | 2
69 | 333.2754 | 8.987738e-06 | 2
69 | 341.3113 | 8.87334e-06 | 2
69 | 349.4017 | 1.063283e-05 | 2
69 | 357.6758 | 1.052804e-05 | 2
69 | 366.1391 | 1.112896e-05 | 2
69 | 374.7969 | 1.19352e-05 | 2
69 | 383.512 | 1.178011e-05 | 2
69 | 392.7181 | 1.451475e-05 | 2
69 | 402.3091 | 1.457292e-05 | 2
69 | 412.4457 | 1.611909e-05 | 2
69 | 422.672 | 1.715427e-05 | 2
69 | 432.9974 | 1.648333e-05 | 2
69 | 443.3843 | 1.919862e-05 | 2
69 | 454.2093 | 2.174396e-05 | 2
69 | 465.4813 | 2.210129e-05 | 2
69 | 477.58 | 2.338058e-05 | 2
69 | 490.582 | 2.605814e-05 | 2
69 | 503.3494 | 2.793034e-05 | 2
69 | 517.8443 | 3.209842e-05 | 2
69 | 533.6227 | 3.47245e-05 | 2
69 | 550.9372 | 3.679379e-05 | 2
69 | 569.2832 | 4.27222e-05 | 2
69 | 588.0321 | 4.937008e-05 | 2
69 | 606.2273 | 5.552602e-05 | 2
69 | 624.9688 | 6.167884e-05 | 2
69 | 646.5778 | 7.565776e-05 | 2
69 | 668.6852 | 8.132045e-05 | 2
69 | 691.5599 | 9.220734e-05 | 2
69 | 719.4522 | 0.0001012956 | 2
69 | 749.9625 | 0.0001105937 | 2
69 | 782.0907 | 0.0001250764 | 2
69 | 817.5313 | 0.0001344796 | 2
69 | 855.2492 | 0.0001470643 | 2
69 | 883.4688 | 0.0001813857 | 2
70 | 87.10921 | 4.453344e-08 | 1
70 | 88.01688 | 4.889261e-08 | 1
70 | 89.11712 | 5.563104e-08 | 1
70 | 89.63716 | 6.227804e-08 | 1
70 | 90.78853 | 7.58693e-08 | 1
70 | 91.65947 | 7.829719e-08 | 1
70 | 92.54246 | 9.246227e-08 | 1
70 | 93.68436 | 1.018654e-07 | 1
70 | 94.35481 | 1.093771e-07 | 1
70 | 95.26674 | 1.170651e-07 | 1
70 | 96.42968 | 1.31166e-07 | 2
70 | 97.23767 | 1.595764e-07 | 2
70 | 98.19682 | 1.622681e-07 | 2
70 | 98.97981 | 1.75975e-07 | 2
70 | 100.0694 | 1.826867e-07 | 2
70 | 101.0387 | 1.72007e-07 | 2
70 | 102.1196 | 2.446073e-07 | 2
70 | 103.1907 | 2.114866e-07 | 2
70 | 103.9746 | 2.562997e-07 | 2
70 | 105.1703 | 2.451329e-07 | 2
70 | 106.0454 | 3.176977e-07 | 2
70 | 107.1454 | 2.602025e-07 | 2
70 | 108.0992 | 3.345808e-07 | 2
70 | 109.1654 | 2.861859e-07 | 2
70 | 110.3452 | 3.687265e-07 | 2
70 | 111.5162 | 3.340179e-07 | 2
70 | 112.3877 | 3.575528e-07 | 2
70 | 113.6609 | 4.287559e-07 | 2
70 | 114.7545 | 3.748227e-07 | 2
70 | 115.9501 | 3.919525e-07 | 2
70 | 117.0222 | 4.743861e-07 | 2
70 | 118.2354 | 4.444346e-07 | 2
70 | 119.4905 | 4.545812e-07 | 2
70 | 120.5503 | 4.559835e-07 | 2
70 | 121.5835 | 5.765412e-07 | 2
70 | 122.9141 | 5.597193e-07 | 2
70 | 124.216 | 5.463884e-07 | 2
70 | 124.8601 | 5.226883e-07 | 2
70 | 125.538 | 5.620057e-07 | 2
70 | 126.2782 | 5.576949e-07 | 2
70 | 126.8176 | 5.555188e-07 | 2
70 | 127.5275 | 7.044916e-07 | 2
70 | 127.961 | 6.744675e-07 | 2
70 | 128.7333 | 6.927264e-07 | 2
70 | 129.5694 | 5.781222e-07 | 2
70 | 130.0097 | 6.345646e-07 | 2
70 | 130.866 | 6.141892e-07 | 2
70 | 131.4833 | 6.264262e-07 | 2
70 | 131.9541 | 8.103728e-07 | 2
70 | 132.6509 | 7.558978e-07 | 2
70 | 133.4515 | 7.640003e-07 | 2
70 | 134.1393 | 7.473569e-07 | 2
70 | 134.7328 | 7.237167e-07 | 2
70 | 135.5093 | 6.729033e-07 | 2
70 | 136.0595 | 7.844488e-07 | 2
70 | 136.6796 | 8.244355e-07 | 2
70 | 137.4511 | 7.804469e-07 | 2
70 | 138.194 | 7.605973e-07 | 2
70 | 138.9086 | 8.769116e-07 | 2
70 | 139.3103 | 8.04237e-07 | 2
70 | 140.1173 | 9.383654e-07 | 2
70 | 140.9712 | 9.052436e-07 | 2
70 | 141.6655 | 8.716628e-07 | 2
70 | 142.365 | 9.017326e-07 | 2
70 | 143.0562 | 9.593561e-07 | 2
70 | 143.6974 | 7.872504e-07 | 2
70 | 144.4912 | 8.11183e-07 | 2
70 | 145.1563 | 9.285472e-07 | 2
70 | 145.8857 | 9.122869e-07 | 2
70 | 146.7001 | 8.761865e-07 | 2
70 | 147.3672 | 8.613626e-07 | 2
70 | 148.0775 | 9.120343e-07 | 2
70 | 148.7997 | 8.536509e-07 | 2
70 | 149.5727 | 1.024419e-06 | 2
70 | 150.4096 | 1.079724e-06 | 2
70 | 151.0725 | 9.993663e-07 | 2
70 | 151.682 | 1.00124e-06 | 2
70 | 152.6103 | 1.034779e-06 | 2
70 | 153.2663 | 1.02419e-06 | 2
70 | 154.0614 | 1.092737e-06 | 2
70 | 154.9437 | 9.789982e-07 | 2
70 | 155.5985 | 1.027245e-06 | 2
70 | 156.4037 | 1.061021e-06 | 2
70 | 157.2708 | 1.231305e-06 | 2
70 | 158.0167 | 1.11275e-06 | 2
70 | 158.8691 | 1.118539e-06 | 2
70 | 159.7915 | 1.022072e-06 | 2
70 | 160.5516 | 1.213031e-06 | 2
70 | 161.1216 | 1.109933e-06 | 2
70 | 162.0793 | 1.316339e-06 | 2
70 | 163.0053 | 1.128577e-06 | 2
70 | 163.7927 | 1.258093e-06 | 2
70 | 164.6949 | 1.25551e-06 | 2
70 | 165.4242 | 1.383259e-06 | 2
70 | 166.3077 | 1.500715e-06 | 2
70 | 167.2161 | 1.303932e-06 | 2
70 | 168.0651 | 1.241905e-06 | 2
70 | 168.9244 | 1.5163e-06 | 2
70 | 169.9244 | 1.383033e-06 | 2
70 | 170.6596 | 1.298578e-06 | 2
70 | 171.5328 | 1.256784e-06 | 2
70 | 172.4128 | 1.294519e-06 | 2
70 | 173.3219 | 1.369441e-06 | 2
70 | 174.0923 | 1.399421e-06 | 2
70 | 174.9378 | 1.412381e-06 | 2
70 | 175.9728 | 2.104723e-06 | 2
70 | 176.7847 | 1.532977e-06 | 2
70 | 177.7293 | 1.39357e-06 | 2
70 | 178.6788 | 1.651316e-06 | 2
70 | 179.5363 | 1.771031e-06 | 2
70 | 180.4861 | 1.792585e-06 | 2
70 | 181.4626 | 1.425807e-06 | 2
70 | 182.226 | 1.669109e-06 | 2
70 | 183.339 | 1.365484e-06 | 2
70 | 184.1211 | 1.927473e-06 | 2
70 | 185.1212 | 1.679614e-06 | 2
70 | 186.0445 | 1.717277e-06 | 2
70 | 186.9068 | 1.710446e-06 | 2
70 | 187.8333 | 1.302125e-06 | 2
70 | 188.6578 | 1.377896e-06 | 2
71 | 403.805 | 4.180521e-08 | 1
71 | 404.6188 | 5.538692e-08 | 1
71 | 406.2874 | 1.328789e-07 | 1
71 | 407.9591 | 7.826962e-08 | 1
71 | 408.8099 | 1.976285e-07 | 1
71 | 410.1902 | 2.098328e-07 | 1
71 | 411.9159 | 1.98058e-07 | 1
71 | 412.3248 | 2.203071e-07 | 1
71 | 414.0337 | 3.102159e-07 | 1
71 | 415.5101 | 2.817239e-07 | 1
71 | 417.0922 | 4.084845e-07 | 1
71 | 417.8859 | 4.177312e-07 | 1
71 | 419.6118 | 5.516557e-07 | 1
71 | 421.1451 | 5.520744e-07 | 1
71 | 422.5849 | 5.416629e-07 | 1
71 | 424.1263 | 5.247484e-07 | 1
71 | 425.706 | 5.90162e-07 | 1
71 | 426.368 | 6.332621e-07 | 1
71 | 428.3369 | 7.442981e-07 | 1
71 | 429.1427 | 6.936136e-07 | 1
71 | 430.8359 | 7.96101e-07 | 1
71 | 431.7559 | 8.279345e-07 | 1
71 | 433.5515 | 8.946544e-07 | 1
71 | 435.4063 | 1.067847e-06 | 1
71 | 436.2561 | 9.362858e-07 | 1
71 | 438.1755 | 1.390019e-06 | 1
71 | 438.7944 | 1.134277e-06 | 1
71 | 440.8629 | 1.209153e-06 | 1
71 | 442.8117 | 1.266175e-06 | 1
71 | 443.1278 | 1.239157e-06 | 1
71 | 444.8711 | 1.326964e-06 | 1
71 | 446.8505 | 1.348196e-06 | 1
71 | 448.5814 | 1.479188e-06 | 1
71 | 449.097 | 1.460209e-06 | 1
71 | 450.7734 | 1.571092e-06 | 1
71 | 452.5999 | 1.687337e-06 | 1
71 | 454.4621 | 1.782611e-06 | 1
71 | 455.0244 | 1.572568e-06 | 1
71 | 457.1012 | 1.858652e-06 | 1
71 | 459.0664 | 1.982455e-06 | 1
71 | 459.8622 | 1.848998e-06 | 1
71 | 461.5594 | 1.764113e-06 | 1
71 | 463.4441 | 1.999143e-06 | 2
71 | 465.2549 | 2.04614e-06 | 2
71 | 466.2065 | 2.052668e-06 | 2
71 | 468.1017 | 2.082249e-06 | 2
71 | 468.6875 | 2.083016e-06 | 2
71 | 470.7394 | 2.229903e-06 | 2
71 | 472.6865 | 2.541135e-06 | 2
71 | 473.2785 | 2.288454e-06 | 2
71 | 475.3105 | 2.614379e-06 | 2
71 | 476.8951 | 2.260739e-06 | 2
71 | 478.8626 | 2.503756e-06 | 2
71 | 479.5026 | 2.935878e-06 | 2
71 | 481.5132 | 2.44455e-06 | 2
71 | 483.726 | 2.58682e-06 | 2
71 | 484.3964 | 2.570533e-06 | 2
71 | 486.5135 | 3.121431e-06 | 2
71 | 488.1987 | 2.37819e-06 | 2
71 | 490.0857 | 2.919708e-06 | 2
71 | 491.087 | 2.839221e-06 | 2
71 | 493.1054 | 3.290266e-06 | 2
71 | 586.6654 | 2.872959e-06 | 2
71 | 590.7264 | 2.629722e-06 | 2
71 | 594.8816 | 3.038414e-06 | 2
71 | 599.0315 | 2.963622e-06 | 2
71 | 603.1754 | 2.924811e-06 | 2
71 | 607.4682 | 3.488372e-06 | 2
71 | 611.8089 | 3.283152e-06 | 2
71 | 616.092 | 3.128177e-06 | 2
71 | 620.3685 | 3.448276e-06 | 2
71 | 624.6917 | 3.608154e-06 | 2
71 | 629.1724 | 3.390378e-06 | 2
71 | 633.7593 | 3.651585e-06 | 2
71 | 638.2867 | 4.010427e-06 | 2
71 | 642.8084 | 3.786445e-06 | 2
71 | 649.7441 | 4.068307e-06 | 2
71 | 656.8575 | 3.874504e-06 | 2
71 | 661.7082 | 5.004883e-06 | 2
71 | 666.676 | 4.064647e-06 | 2
71 | 671.7033 | 5.098234e-06 | 2
71 | 676.7293 | 4.104926e-06 | 2
71 | 681.8153 | 5.044912e-06 | 2
71 | 687.0255 | 4.931893e-06 | 2
71 | 692.3633 | 4.519045e-06 | 2
71 | 697.7027 | 5.69761e-06 | 2
71 | 703.0426 | 4.74592e-06 | 2
71 | 708.3816 | 5.663316e-06 | 2
71 | 713.7858 | 5.75681e-06 | 2
71 | 719.2561 | 5.266623e-06 | 2
71 | 724.7938 | 6.055236e-06 | 2
71 | 730.4698 | 6.246191e-06 | 2
71 | 736.1468 | 5.349739e-06 | 2
71 | 741.8949 | 6.063295e-06 | 2
71 | 747.7154 | 6.297229e-06 | 2
71 | 753.6096 | 6.833333e-06 | 2
71 | 759.5789 | 6.684492e-06 | 2
71 | 765.5495 | 6.937218e-06 | 2
71 | 771.5961 | 7.496252e-06 | 2
71 | 777.7199 | 7.142857e-06 | 2
71 | 784.1567 | 7.865374e-06 | 2
71 | 790.6799 | 7.255578e-06 | 2
71 | 797.1308 | 8.069278e-06 | 2
71 | 803.6671 | 8.453085e-06 | 2
71 | 810.2906 | 8.555927e-06 | 2
71 | 817.0863 | 8.646141e-06 | 2
71 | 823.8901 | 9.622324e-06 | 2
71 | 830.7863 | 8.985317e-06 | 2
71 | 837.8634 | 9.697256e-06 | 2
71 | 844.9507 | 9.661836e-06 | 2
71 | 852.0465 | 1.031726e-05 | 2
71 | 859.3301 | 1.047522e-05 | 2
71 | 866.7155 | 1.023018e-05 | 2
71 | 874.1115 | 1.197246e-05 | 2
71 | 881.7052 | 1.165766e-05 | 2
71 | 889.5026 | 1.077246e-05 | 2
71 | 897.5102 | 1.268499e-05 | 2
71 | 905.5372 | 1.284934e-05 | 2
71 | 913.582 | 1.285266e-05 | 2
71 | 921.7439 | 1.423994e-05 | 2
71 | 929.9226 | 1.359619e-05 | 2
71 | 938.325 | 1.459594e-05 | 2
71 | 946.8521 | 1.391304e-05 | 2
71 | 955.5066 | 1.636073e-05 | 2
71 | 964.2913 | 1.572945e-05 | 2
71 | 973.3198 | 1.710794e-05 | 2
71 | 982.4875 | 1.752848e-05 | 2
71 | 991.683 | 1.767241e-05 | 2
71 | 1001.02 | 1.741402e-05 | 2
71 | 1010.385 | 1.751313e-05 | 2
71 | 1020.133 | 2.086438e-05 | 2
71 | 1030.037 | 2.04918e-05 | 2
71 | 1039.976 | 1.926692e-05 | 2
71 | 1050.199 | 2.05308e-05 | 2
71 | 1060.588 | 2.179692e-05 | 2
71 | 1071.147 | 2.361751e-05 | 2
71 | 1081.748 | 2.440513e-05 | 2
71 | 1092.388 | 2.55102e-05 | 2
71 | 1103.338 | 2.354968e-05 | 2
71 | 1114.47 | 2.851033e-05 | 2
71 | 1125.647 | 2.777778e-05 | 2
71 | 1137.153 | 3.010279e-05 | 2
71 | 1149 | 2.999268e-05 | 2
71 | 1161.051 | 3.103709e-05 | 2
71 | 1173.312 | 3.355155e-05 | 2
71 | 1185.788 | 3.193146e-05 | 2
71 | 1198.329 | 3.745318e-05 | 2
71 | 1211.089 | 3.489362e-05 | 2
71 | 1224.237 | 4.015671e-05 | 2
71 | 1237.623 | 4.011742e-05 | 2
71 | 1251.251 | 4.366347e-05 | 2
71 | 1264.959 | 4.744958e-05 | 2
71 | 1278.743 | 4.842615e-05 | 2
71 | 1292.953 | 4.72895e-05 | 2
71 | 1307.607 | 5.394737e-05 | 2
71 | 1322.354 | 5.586592e-05 | 2
72 | 252.9743 | 5.618056e-09 | 1
72 | 253.4662 | 2.168495e-08 | 1
72 | 253.9838 | 2.614144e-08 | 1
72 | 254.8894 | 4.060698e-08 | 1
72 | 254.9973 | 4.567455e-08 | 1
72 | 255.7641 | 3.25328e-08 | 1
72 | 256.1036 | 6.53881e-08 | 1
72 | 256.819 | 5.444045e-08 | 1
72 | 257.2843 | 7.733172e-08 | 1
72 | 257.723 | 1.076352e-07 | 1
72 | 258.1695 | 1.406027e-07 | 1
72 | 258.9037 | 1.299104e-07 | 1
72 | 259.357 | 1.04565e-07 | 1
72 | 259.6781 | 1.12677e-07 | 1
72 | 260.5265 | 1.204456e-07 | 1
72 | 261.1078 | 1.632575e-07 | 1
72 | 261.3819 | 1.607809e-07 | 1
72 | 262.1439 | 1.937664e-07 | 1
72 | 262.42 | 1.720807e-07 | 1
72 | 263.0898 | 1.725381e-07 | 1
72 | 263.6328 | 1.69623e-07 | 1
72 | 264.6578 | 2.372928e-07 | 1
72 | 264.9412 | 1.904869e-07 | 1
72 | 265.1117 | 1.897929e-07 | 1
72 | 266.0294 | 2.007548e-07 | 1
72 | 266.4189 | 2.493126e-07 | 1
72 | 266.9212 | 1.917446e-07 | 1
72 | 267.5679 | 2.638419e-07 | 1
72 | 268.0933 | 2.667947e-07 | 1
72 | 268.7339 | 2.915368e-07 | 1
72 | 269.1002 | 3.167946e-07 | 1
72 | 269.5816 | 2.419259e-07 | 1
72 | 270.1995 | 3.436252e-07 | 1
72 | 270.9181 | 4.229607e-07 | 1
72 | 271.3791 | 3.448503e-07 | 1
72 | 271.8295 | 3.893825e-07 | 1
72 | 272.292 | 3.364129e-07 | 1
72 | 273.1041 | 4.735351e-07 | 1
72 | 273.6629 | 4.904762e-07 | 1
72 | 274.1174 | 3.519434e-07 | 1
72 | 274.8151 | 4.705439e-07 | 1
72 | 275.3941 | 4.413427e-07 | 1
72 | 275.9622 | 5.020527e-07 | 1
72 | 276.5275 | 5.147021e-07 | 1
72 | 276.9409 | 4.344533e-07 | 1
72 | 277.4682 | 6.02518e-07 | 1
72 | 278.0278 | 5.514199e-07 | 1
72 | 278.7819 | 5.565002e-07 | 1
72 | 279.4111 | 6.590968e-07 | 1
72 | 279.9413 | 6.404278e-07 | 1
72 | 280.9249 | 7.191928e-07 | 1
72 | 281.1056 | 6.936027e-07 | 1
72 | 281.6217 | 6.786266e-07 | 1
72 | 282.1292 | 7.860922e-07 | 1
72 | 282.7282 | 9.025271e-07 | 1
72 | 283.218 | 6.28582e-07 | 1
72 | 283.8071 | 7.993426e-07 | 1
72 | 284.5089 | 7.574045e-07 | 1
72 | 285.2237 | 9.485471e-07 | 1
72 | 285.824 | 8.505571e-07 | 1
72 | 286.4276 | 1.019787e-06 | 1
72 | 286.8058 | 7.938398e-07 | 1
72 | 287.4023 | 9.718173e-07 | 1
72 | 287.8823 | 9.210888e-07 | 1
72 | 288.5767 | 8.597713e-07 | 1
72 | 289.423 | 1.077082e-06 | 1
72 | 290.371 | 9.965122e-07 | 1
72 | 290.5057 | 9.113166e-07 | 1
72 | 291.0515 | 1.202808e-06 | 1
72 | 291.5736 | 9.286283e-07 | 1
72 | 292.3247 | 1.19861e-06 | 1
72 | 292.8662 | 9.670724e-07 | 1
72 | 293.5099 | 1.142335e-06 | 1
72 | 294.1399 | 1.021505e-06 | 1
72 | 294.6375 | 1.357115e-06 | 1
72 | 295.2468 | 1.064163e-06 | 1
72 | 295.8658 | 1.36205e-06 | 1
72 | 296.587 | 1.073733e-06 | 1
72 | 297.099 | 1.402328e-06 | 1
72 | 297.8074 | 1.41162e-06 | 1
72 | 298.2823 | 1.152658e-06 | 1
72 | 298.9609 | 1.568895e-06 | 1
72 | 299.5194 | 1.46716e-06 | 1
72 | 300.1849 | 1.175585e-06 | 1
72 | 300.8725 | 1.540938e-06 | 1
72 | 301.4391 | 1.553672e-06 | 1
72 | 302.2057 | 1.287471e-06 | 1
72 | 302.679 | 1.506251e-06 | 1
72 | 303.2436 | 1.473775e-06 | 1
72 | 303.8012 | 1.563229e-06 | 1
72 | 304.2613 | 1.78731e-06 | 1
72 | 304.9086 | 1.687142e-06 | 1
72 | 305.6213 | 1.570527e-06 | 1
72 | 306.3259 | 1.678016e-06 | 1
72 | 307.0354 | 1.68848e-06 | 2
72 | 307.6327 | 1.53711e-06 | 2
72 | 308.3136 | 1.781552e-06 | 2
72 | 308.9929 | 1.783265e-06 | 2
72 | 309.5827 | 1.745951e-06 | 2
72 | 310.4785 | 1.702236e-06 | 2
72 | 310.5954 | 2.926544e-06 | 2
72 | 311.3011 | 1.675042e-06 | 2
72 | 312.0925 | 1.755752e-06 | 2
72 | 312.7673 | 1.8243e-06 | 2
72 | 313.3907 | 2.238209e-06 | 2
72 | 314.0881 | 2.017345e-06 | 2
72 | 315.0934 | 1.851852e-06 | 2
72 | 315.4443 | 2.169689e-06 | 2
72 | 316.1739 | 2.314514e-06 | 2
72 | 316.7884 | 1.771957e-06 | 2
72 | 317.5172 | 4.337607e-06 | 2
72 | 317.8698 | 1.786978e-06 | 2
72 | 318.5104 | 1.974724e-06 | 2
72 | 319.2361 | 2.389318e-06 | 2
72 | 320.044 | 2.260076e-06 | 2
72 | 320.758 | 2.503737e-06 | 2
72 | 321.173 | 2.448211e-06 | 2
72 | 321.8409 | 2.016743e-06 | 2
72 | 322.5831 | 3.233605e-06 | 2
72 | 323.3279 | 2.010828e-06 | 2
72 | 324.2745 | 3.085299e-06 | 2
72 | 324.3931 | 2.413381e-06 | 2
72 | 325.1561 | 2.225131e-06 | 2
72 | 325.9153 | 2.029073e-06 | 2
72 | 326.738 | 2.354235e-06 | 2
72 | 327.3708 | 3.7514e-06 | 2
72 | 327.8242 | 2.643505e-06 | 2
72 | 328.5816 | 2.420737e-06 | 2
72 | 329.4366 | 2.291105e-06 | 2
72 | 330.0419 | 2.724482e-06 | 2
72 | 330.8992 | 2.440725e-06 | 2
72 | 331.6797 | 2.367688e-06 | 2
72 | 332.2945 | 3.026197e-06 | 2
72 | 332.7985 | 2.497633e-06 | 2
72 | 333.6255 | 2.925896e-06 | 2
72 | 334.6373 | 3.349673e-06 | 2
72 | 335.0445 | 3.056308e-06 | 2
72 | 335.6064 | 2.318746e-06 | 2
72 | 336.38 | 2.723073e-06 | 2
72 | 337.4223 | 4.45587e-06 | 2
72 | 337.543 | 2.993744e-06 | 2
72 | 338.3477 | 2.693857e-06 | 2
72 | 339.1871 | 2.426438e-06 | 2
72 | 340.0307 | 3.459119e-06 | 2
72 | 340.3922 | 3.214971e-06 | 2
72 | 341.2851 | 2.739354e-06 | 2
72 | 342.134 | 2.821113e-06 | 2
72 | 342.8061 | 4.026442e-06 | 2
72 | 343.9987 | 3.171753e-06 | 2
72 | 344.3147 | 2.95977e-06 | 2
72 | 344.9913 | 4.537287e-06 | 2
72 | 345.5395 | 2.752976e-06 | 2
72 | 346.3844 | 3.373569e-06 | 2
72 | 347.3615 | 1.809305e-06 | 2
72 | 356.5152 | 1.472815e-06 | 2
72 | 362.4182 | 1.553222e-06 | 2
72 | 368.397 | 1.676667e-06 | 2
72 | 374.3946 | 1.88099e-06 | 2
72 | 380.7726 | 1.894376e-06 | 2
72 | 387.2444 | 2.081548e-06 | 2
72 | 393.6137 | 2.017107e-06 | 2
72 | 400.448 | 2.26e-06 | 2
72 | 407.7106 | 2.587552e-06 | 2
72 | 414.8952 | 2.517949e-06 | 2
72 | 422.5302 | 2.736986e-06 | 2
72 | 430.0053 | 2.936364e-06 | 2
72 | 437.873 | 3.030303e-06 | 2
72 | 445.8377 | 3.293336e-06 | 2
72 | 454.1398 | 3.361194e-06 | 2
72 | 462.5052 | 3.642597e-06 | 2
72 | 471.5343 | 4.135669e-06 | 2
72 | 480.3698 | 4.156883e-06 | 2
72 | 489.2727 | 4.528571e-06 | 2
72 | 499.0545 | 4.91319e-06 | 2
72 | 509.755 | 5.155516e-06 | 2
72 | 520.2016 | 5.555556e-06 | 2
72 | 530.6597 | 5.918343e-06 | 2
72 | 541.6978 | 6.693333e-06 | 2
72 | 552.7435 | 6.72665e-06 | 2
72 | 564.3523 | 7.143878e-06 | 2
72 | 576.1913 | 7.925e-06 | 2
72 | 588.6803 | 8.252577e-06 | 2
72 | 602.218 | 8.828878e-06 | 2
72 | 615.2235 | 9.558088e-06 | 2
72 | 629.4777 | 1.081433e-05 | 2
72 | 644.4776 | 1.128889e-05 | 2
72 | 659.4241 | 1.203148e-05 | 2
72 | 674.7717 | 1.242811e-05 | 2
72 | 691.4701 | 1.459583e-05 | 2
72 | 707.1389 | 1.431667e-05 | 2
72 | 723.7578 | 1.665e-05 | 2
73 | 196.1712 | 9.743939e-09 | 1
73 | 196.5382 | 4.753609e-08 | 1
73 | 196.9006 | 4.700567e-08 | 1
73 | 197.4857 | 5.510759e-08 | 1
73 | 197.5027 | 5.290587e-08 | 1
73 | 197.827 | 4.54839e-08 | 1
73 | 198.4179 | 7.333348e-08 | 1
73 | 198.8782 | 1.037554e-07 | 1
73 | 199.1748 | 1.69063e-07 | 1
73 | 199.7097 | 2.138252e-07 | 1
73 | 200.0443 | 2.144569e-07 | 1
73 | 200.4914 | 2.297909e-07 | 1
73 | 200.8181 | 1.822568e-07 | 1
73 | 201.3595 | 1.799599e-07 | 1
73 | 202.0154 | 1.926782e-07 | 1
73 | 202.4336 | 2.896304e-07 | 1
73 | 202.8271 | 2.585093e-07 | 1
73 | 202.8904 | 3.117149e-07 | 1
73 | 203.4344 | 3.171281e-07 | 1
73 | 203.857 | 2.745989e-07 | 1
73 | 204.4887 | 4.063625e-07 | 1
73 | 204.5344 | 2.56951e-07 | 1
73 | 204.9318 | 3.980986e-07 | 1
73 | 205.3437 | 3.578842e-07 | 1
73 | 206.1735 | 4.733015e-07 | 1
73 | 206.6259 | 6.390417e-07 | 1
73 | 206.9684 | 4.470384e-07 | 1
73 | 207.3378 | 5.804312e-07 | 1
73 | 207.8392 | 6.098305e-07 | 1
73 | 208.2258 | 5.864679e-07 | 1
73 | 208.5985 | 7.283091e-07 | 1
73 | 208.9725 | 7.49569e-07 | 1
73 | 209.3478 | 7.118928e-07 | 1
73 | 210.0406 | 7.519073e-07 | 1
73 | 210.4962 | 1.039227e-06 | 1
73 | 210.6231 | 9.171837e-07 | 1
73 | 210.9742 | 9.65035e-07 | 1
73 | 211.4135 | 7.392889e-07 | 1
73 | 212.505 | 9.973206e-07 | 1
73 | 212.5369 | 1.00553e-06 | 1
73 | 212.9948 | 9.741512e-07 | 1
73 | 213.0214 | 9.956193e-07 | 1
73 | 213.8949 | 1.082937e-06 | 1
73 | 214.0168 | 1.027292e-06 | 1
73 | 214.6682 | 1.116585e-06 | 1
73 | 214.9901 | 1.042299e-06 | 1
73 | 215.5212 | 1.107474e-06 | 1
73 | 215.9507 | 1.219512e-06 | 1
73 | 216.4753 | 1.276832e-06 | 1
73 | 216.8897 | 1.248764e-06 | 1
73 | 217.4016 | 1.118963e-06 | 1
73 | 217.8087 | 1.182872e-06 | 1
73 | 218.2138 | 1.34107e-06 | 1
73 | 218.6123 | 1.472733e-06 | 1
73 | 219.2085 | 1.399947e-06 | 1
73 | 219.4845 | 1.517818e-06 | 1
73 | 219.9715 | 1.399126e-06 | 1
73 | 220.4499 | 1.265823e-06 | 1
73 | 220.9149 | 1.604319e-06 | 1
73 | 221.3884 | 1.635098e-06 | 1
73 | 221.8627 | 1.613153e-06 | 1
73 | 222.1079 | 1.293977e-06 | 1
73 | 222.9128 | 1.406419e-06 | 2
73 | 223.6377 | 1.509662e-06 | 2
73 | 224.0074 | 1.365788e-06 | 2
73 | 224.4673 | 1.504425e-06 | 2
73 | 224.7215 | 2.819237e-06 | 2
73 | 224.874 | 1.41196e-06 | 2
73 | 225.4101 | 1.866667e-06 | 2
73 | 225.9324 | 1.489996e-06 | 2
73 | 226.444 | 1.875219e-06 | 2
73 | 226.9576 | 1.233681e-06 | 2
73 | 227.8651 | 1.5625e-06 | 2
73 | 227.9487 | 2.675503e-06 | 2
73 | 228.3772 | 2.018154e-06 | 2
73 | 228.8772 | 1.710031e-06 | 2
73 | 229.3682 | 1.716877e-06 | 2
73 | 230.2382 | 1.694095e-06 | 2
73 | 230.7324 | 1.748493e-06 | 2
73 | 230.8495 | 1.784777e-06 | 2
73 | 231.4415 | 1.779765e-06 | 2
73 | 231.8715 | 2.127101e-06 | 2
73 | 232.2844 | 1.996971e-06 | 2
73 | 232.7332 | 1.79779e-06 | 2
73 | 233.5501 | 2.46487e-06 | 2
73 | 233.7206 | 1.763804e-06 | 2
73 | 234.37 | 1.684658e-06 | 2
73 | 234.6503 | 2.265044e-06 | 2
73 | 235.0306 | 2.269117e-06 | 2
73 | 235.5707 | 1.882992e-06 | 2
73 | 236.0741 | 2.155595e-06 | 2
73 | 236.5729 | 1.949583e-06 | 2
73 | 237.1722 | 2.175698e-06 | 2
73 | 237.6796 | 2.16106e-06 | 2
73 | 238.1809 | 1.76004e-06 | 2
73 | 239.2093 | 2.382486e-06 | 2
73 | 239.6888 | 2.182045e-06 | 2
73 | 240.1982 | 1.923077e-06 | 2
73 | 240.7164 | 2.382637e-06 | 2
73 | 240.871 | 2.302026e-06 | 2
73 | 241.0871 | 2.385642e-06 | 2
73 | 241.7279 | 2.104327e-06 | 2
73 | 242.2722 | 2.112269e-06 | 2
73 | 243.2777 | 2.172503e-06 | 2
73 | 243.77 | 3.188131e-06 | 2
73 | 244.4375 | 1.860119e-06 | 2
73 | 245.0716 | 2.294155e-06 | 2
73 | 245.9169 | 2.988776e-06 | 2
73 | 246.5098 | 2.212295e-06 | 2
73 | 247.5611 | 2.401796e-06 | 2
73 | 248.1607 | 2.237703e-06 | 2
73 | 248.3241 | 3.182504e-06 | 2
73 | 248.5033 | 2.39628e-06 | 2
73 | 248.76 | 2.250838e-06 | 2
73 | 249.8785 | 2.485163e-06 | 2
73 | 249.977 | 3.26121e-06 | 2
73 | 249.9777 | 2.629513e-06 | 2
73 | 250.3732 | 2.559607e-06 | 2
73 | 250.5876 | 2.155786e-06 | 2
73 | 251.5715 | 2.533427e-06 | 2
73 | 251.6822 | 4.177057e-06 | 2
73 | 252.0314 | 2.354235e-06 | 2
73 | 271.1935 | 1.987676e-06 | 2
73 | 275.5175 | 2.180441e-06 | 2
73 | 279.9536 | 2.242343e-06 | 2
73 | 284.4949 | 2.32191e-06 | 2
73 | 289.1497 | 2.564299e-06 | 2
73 | 293.9394 | 2.495292e-06 | 2
73 | 298.8523 | 2.690162e-06 | 2
73 | 303.8883 | 2.847187e-06 | 2
73 | 309.0544 | 3.068725e-06 | 2
73 | 314.3638 | 3.221988e-06 | 2
73 | 319.8252 | 3.464323e-06 | 2
73 | 325.4451 | 3.390399e-06 | 2
73 | 331.2128 | 3.961101e-06 | 2
73 | 337.1132 | 4.161465e-06 | 2
73 | 343.1842 | 3.976372e-06 | 2
73 | 349.4396 | 4.629373e-06 | 2
73 | 355.868 | 4.696159e-06 | 2
73 | 362.4832 | 5.085262e-06 | 2
73 | 369.2999 | 5.418426e-06 | 2
73 | 376.3273 | 5.630403e-06 | 2
73 | 383.5858 | 5.914548e-06 | 2
73 | 391.1018 | 6.605253e-06 | 2
73 | 398.8807 | 6.830158e-06 | 2
73 | 406.8713 | 7.34625e-06 | 2
73 | 415.1025 | 7.60393e-06 | 2
73 | 423.6104 | 8.345827e-06 | 2
73 | 432.3819 | 8.538042e-06 | 2
73 | 441.4607 | 9.265412e-06 | 2
73 | 450.877 | 1.029261e-05 | 2
73 | 460.6537 | 1.05077e-05 | 2
73 | 470.7906 | 1.147541e-05 | 2
73 | 481.3174 | 1.208006e-05 | 2
73 | 492.1898 | 1.334401e-05 | 2
73 | 503.4239 | 1.354335e-05 | 2
73 | 515.1251 | 1.490527e-05 | 2
73 | 522.8719 | 1.666667e-05 | 2
74 | 176.3535 | 8.453328e-09 | 1
74 | 176.7267 | 1.360356e-08 | 1
74 | 177.0948 | 1.609862e-08 | 1
74 | 177.2173 | 1.903337e-08 | 1
74 | 177.8388 | 2.134643e-08 | 1
74 | 178.2025 | 2.37139e-08 | 1
74 | 178.5596 | 3.190181e-08 | 1
74 | 178.9086 | 3.433661e-08 | 1
74 | 179.2558 | 5.296289e-08 | 1
74 | 179.6103 | 4.102766e-08 | 1
74 | 179.9538 | 3.943248e-08 | 1
74 | 180.2924 | 6.654792e-08 | 1
74 | 180.8698 | 9.224096e-08 | 1
74 | 180.9613 | 6.226017e-08 | 1
74 | 181.532 | 7.288525e-08 | 1
74 | 181.8443 | 7.097826e-08 | 1
74 | 182.1566 | 5.04117e-08 | 1
74 | 182.7144 | 6.563136e-08 | 1
74 | 183.0303 | 1.022076e-07 | 1
74 | 183.3231 | 1.130503e-07 | 1
74 | 183.6143 | 1.738935e-07 | 1
74 | 184.1448 | 1.986724e-07 | 1
74 | 184.4213 | 1.643169e-07 | 1
74 | 184.9326 | 2.358464e-07 | 1
74 | 185.4423 | 2.565293e-07 | 1
74 | 185.7068 | 2.075373e-07 | 1
74 | 186.1974 | 2.958913e-07 | 1
74 | 186.4646 | 2.294793e-07 | 1
74 | 186.7444 | 3.118665e-07 | 1
74 | 187.2558 | 3.251902e-07 | 1
74 | 187.7458 | 3.781904e-07 | 1
74 | 188.0063 | 3.605108e-07 | 1
74 | 188.2625 | 2.941054e-07 | 1
74 | 188.9632 | 4.094641e-07 | 1
74 | 189.2171 | 4.261045e-07 | 1
74 | 189.4388 | 4.717583e-07 | 1
74 | 189.8915 | 3.082964e-07 | 1
74 | 190.3727 | 4.28736e-07 | 1
74 | 190.839 | 4.399509e-07 | 1
74 | 191.2964 | 4.3139e-07 | 1
74 | 191.5067 | 5.0293e-07 | 1
74 | 191.918 | 3.896888e-07 | 1
74 | 192.361 | 4.88837e-07 | 1
74 | 192.8171 | 5.006444e-07 | 1
74 | 193.2632 | 4.774882e-07 | 1
74 | 193.4828 | 3.814754e-07 | 1
74 | 193.9155 | 5.519481e-07 | 1
74 | 194.3335 | 6.060606e-07 | 1
74 | 194.7322 | 6.295969e-07 | 1
74 | 195.1441 | 6.20947e-07 | 1
74 | 195.5663 | 6.319554e-07 | 1
74 | 195.9817 | 4.693116e-07 | 1
74 | 196.1913 | 5.895531e-07 | 1
74 | 196.8169 | 5.982781e-07 | 1
74 | 197.436 | 5.963684e-07 | 1
74 | 197.6407 | 5.923088e-07 | 1
74 | 197.8416 | 6.212326e-07 | 1
74 | 198.444 | 6.637807e-07 | 1
74 | 198.8324 | 6.618649e-07 | 1
74 | 199.208 | 6.903257e-07 | 1
74 | 199.7611 | 7.510031e-07 | 1
74 | 200.1071 | 7.223661e-07 | 1
74 | 200.4779 | 5.275037e-07 | 1
74 | 201.0618 | 7.459396e-07 | 1
74 | 201.4361 | 7.6766e-07 | 1
74 | 201.8117 | 7.519362e-07 | 1
74 | 202.1855 | 7.680316e-07 | 1
74 | 202.5247 | 8.73744e-07 | 1
74 | 203.0504 | 9.10404e-07 | 1
74 | 203.3981 | 8.464379e-07 | 1
74 | 203.9515 | 8.175717e-07 | 1
74 | 204.3015 | 8.548791e-07 | 1
74 | 204.6357 | 9.013283e-07 | 2
74 | 205.1534 | 9.060849e-07 | 2
74 | 205.6573 | 9.529719e-07 | 2
74 | 205.9698 | 9.482163e-07 | 2
74 | 206.4924 | 9.718033e-07 | 2
74 | 206.8185 | 9.736867e-07 | 2
74 | 207.33 | 9.940166e-07 | 2
74 | 207.8309 | 1.039387e-06 | 2
74 | 208.1294 | 1.068322e-06 | 2
74 | 208.6303 | 1.012351e-06 | 2
74 | 208.946 | 1.049545e-06 | 2
74 | 209.4361 | 1.077441e-06 | 2
74 | 209.922 | 1.071992e-06 | 2
74 | 210.2024 | 1.173722e-06 | 2
74 | 210.6665 | 1.08288e-06 | 2
74 | 211.1393 | 1.128227e-06 | 2
74 | 211.6097 | 1.112505e-06 | 2
74 | 212.0618 | 1.190542e-06 | 2
74 | 212.4908 | 1.228809e-06 | 2
74 | 212.9159 | 1.27602e-06 | 2
74 | 213.3529 | 1.248485e-06 | 2
74 | 213.9861 | 1.244589e-06 | 2
74 | 214.2344 | 1.267397e-06 | 2
74 | 214.8221 | 1.372913e-06 | 2
74 | 215.2303 | 1.281187e-06 | 2
74 | 215.6443 | 1.367435e-06 | 2
74 | 216.2454 | 1.27185e-06 | 2
74 | 216.6801 | 1.324675e-06 | 2
74 | 217.0983 | 1.390995e-06 | 2
74 | 217.5016 | 1.37209e-06 | 2
74 | 218.0948 | 1.338457e-06 | 2
74 | 218.1637 | 1.969044e-06 | 2
74 | 218.7667 | 1.358567e-06 | 2
74 | 219.3442 | 1.422116e-06 | 2
74 | 219.7176 | 1.516327e-06 | 2
74 | 220.2622 | 1.506974e-06 | 2
74 | 220.6054 | 1.63852e-06 | 2
74 | 221.1348 | 1.507832e-06 | 2
74 | 221.5074 | 1.580385e-06 | 2
74 | 222.0395 | 1.58979e-06 | 2
74 | 222.5881 | 1.506408e-06 | 2
74 | 223.1516 | 2.242052e-06 | 2
74 | 223.3639 | 1.550983e-06 | 2
74 | 223.9148 | 1.521397e-06 | 2
74 | 224.4419 | 1.699087e-06 | 2
74 | 224.9662 | 2.269918e-06 | 2
74 | 225.3303 | 1.592852e-06 | 2
74 | 225.8596 | 1.647727e-06 | 2
74 | 226.0519 | 1.267179e-06 | 2
74 | 226.5834 | 2.417027e-06 | 2
74 | 227.1059 | 1.669258e-06 | 2
74 | 227.6029 | 1.816484e-06 | 2
74 | 228.2682 | 2.606666e-06 | 2
74 | 228.4386 | 1.776977e-06 | 2
74 | 229.0886 | 1.871139e-06 | 2
74 | 229.5706 | 1.828888e-06 | 2
74 | 230.0534 | 1.87747e-06 | 2
74 | 230.2101 | 2.608582e-06 | 2
74 | 231.0086 | 1.958318e-06 | 2
74 | 231.4513 | 1.781383e-06 | 2
74 | 232.0652 | 2.182232e-06 | 2
74 | 232.5224 | 1.920746e-06 | 2
74 | 232.9922 | 2.895836e-06 | 2
74 | 233.2909 | 1.881188e-06 | 2
74 | 233.9018 | 2.055683e-06 | 2
74 | 234.2002 | 2.975748e-06 | 2
74 | 234.8041 | 2.363857e-06 | 2
74 | 235.3966 | 2.062898e-06 | 2
74 | 235.9876 | 2.241015e-06 | 2
74 | 236.1006 | 3.000448e-06 | 2
74 | 236.6868 | 2.310696e-06 | 2
74 | 237.2451 | 2.249189e-06 | 2
74 | 237.8119 | 2.439315e-06 | 2
74 | 238.084 | 2.689618e-06 | 2
74 | 238.7996 | 2.460025e-06 | 2
74 | 239.5029 | 3.035263e-06 | 2
74 | 239.6094 | 2.373606e-06 | 2
74 | 240.1545 | 2.457002e-06 | 2
74 | 240.8369 | 2.491316e-06 | 2
74 | 241.2344 | 4.053783e-06 | 2
74 | 241.6199 | 2.469852e-06 | 2
74 | 242.462 | 2.856741e-06 | 2
74 | 242.5522 | 2.553626e-06 | 2
74 | 243.2259 | 2.784488e-06 | 2
74 | 243.7333 | 2.362023e-06 | 2
74 | 244.4189 | 4.279327e-06 | 2
74 | 244.7737 | 2.495993e-06 | 2
74 | 245.4091 | 2.773054e-06 | 2
74 | 245.9188 | 3.276003e-06 | 2
74 | 246.2636 | 2.966794e-06 | 2
74 | 246.8693 | 2.849774e-06 | 2
74 | 247.6277 | 2.627359e-06 | 2
74 | 247.8161 | 3.983435e-06 | 2
74 | 248.4275 | 2.771619e-06 | 2
74 | 249.0184 | 3.202307e-06 | 2
74 | 249.3497 | 3.262987e-06 | 2
74 | 249.9843 | 2.776266e-06 | 2
74 | 250.7542 | 3.795593e-06 | 2
74 | 251.0838 | 2.68322e-06 | 2
74 | 251.8503 | 3.739003e-06 | 2
74 | 252.1394 | 3.299e-06 | 2
74 | 252.7124 | 4.170885e-06 | 2
74 | 253.0165 | 2.79095e-06 | 2
74 | 253.7562 | 2.729962e-06 | 2
74 | 254.4867 | 4.192703e-06 | 2
74 | 254.7753 | 2.729923e-06 | 2
74 | 255.5029 | 3.611211e-06 | 2
74 | 255.6584 | 2.910812e-06 | 2
74 | 256.3782 | 4.156429e-06 | 2
74 | 256.7804 | 3.067657e-06 | 2
74 | 257.2958 | 3.186958e-06 | 2
74 | 258.0959 | 3.273945e-06 | 2
74 | 258.4951 | 4.162352e-06 | 2
74 | 259.0238 | 3.226757e-06 | 2
74 | 259.6897 | 3.935458e-06 | 2
74 | 260.0655 | 3.208556e-06 | 2
74 | 260.8271 | 4.59868e-06 | 2
74 | 261.0621 | 3.101966e-06 | 2
74 | 262.0096 | 3.735738e-06 | 2
74 | 262.2402 | 3.07848e-06 | 2
74 | 263.0062 | 5.230386e-06 | 2
74 | 263.2364 | 3.139083e-06 | 2
74 | 264.0167 | 3.200371e-06 | 2
74 | 264.3849 | 3.741115e-06 | 2
74 | 265.3049 | 4.746163e-06 | 2
74 | 265.6463 | 3.616273e-06 | 2
74 | 266.3813 | 4.03605e-06 | 2
74 | 266.6657 | 4.193094e-06 | 2
74 | 267.3321 | 3.397295e-06 | 2
74 | 268.0591 | 5.782509e-06 | 2
74 | 275.9836 | 2.751271e-06 | 2
74 | 280.9294 | 3.087879e-06 | 2
74 | 286.1214 | 3.457786e-06 | 2
74 | 291.3413 | 3.240324e-06 | 2
74 | 296.9051 | 3.971253e-06 | 2
74 | 302.7544 | 4.216315e-06 | 2
74 | 308.3962 | 4.078084e-06 | 2
74 | 314.157 | 4.738321e-06 | 2
74 | 320.3857 | 4.690909e-06 | 2
74 | 326.7962 | 5.206085e-06 | 2
74 | 333.1165 | 5.231299e-06 | 2
74 | 339.9592 | 5.7009e-06 | 2
74 | 346.9787 | 6.178352e-06 | 2
74 | 354.0306 | 6.421158e-06 | 2
74 | 361.8265 | 7.071448e-06 | 2
74 | 369.7358 | 7.027066e-06 | 2
74 | 377.4862 | 7.932672e-06 | 2
74 | 385.5005 | 8.198499e-06 | 2
74 | 394.1933 | 8.690942e-06 | 2
74 | 403.2926 | 1.0011e-05 | 2
74 | 412.2134 | 1.033411e-05 | 2
75 | 108.0931 | 1.172483e-08 | 1
75 | 108.4694 | 2.155932e-08 | 1
75 | 108.6354 | 2.177133e-08 | 1
75 | 108.8106 | 3.054346e-08 | 1
75 | 109.2068 | 5.593491e-08 | 1
75 | 109.3317 | 4.331067e-08 | 1
75 | 109.7286 | 5.182114e-08 | 1
75 | 109.8623 | 7.858224e-08 | 1
75 | 109.9894 | 6.79279e-08 | 1
75 | 110.3796 | 9.134557e-08 | 1
75 | 110.5006 | 8.32303e-08 | 1
75 | 110.8767 | 1.140485e-07 | 1
75 | 110.9837 | 1.005473e-07 | 1
75 | 111.3538 | 1.323673e-07 | 1
75 | 111.4539 | 1.084533e-07 | 1
75 | 111.8112 | 1.017117e-07 | 1
75 | 111.9184 | 1.442661e-07 | 1
75 | 112.2809 | 1.50129e-07 | 1
75 | 112.3834 | 1.16461e-07 | 1
75 | 112.7353 | 1.303036e-07 | 1
75 | 112.8261 | 1.631125e-07 | 1
75 | 113.1644 | 1.442188e-07 | 1
75 | 113.2485 | 1.707534e-07 | 1
75 | 113.5914 | 1.518635e-07 | 1
75 | 113.9311 | 1.892756e-07 | 1
75 | 114.0304 | 2.025055e-07 | 1
75 | 114.3748 | 1.548293e-07 | 1
75 | 114.7181 | 2.103028e-07 | 1
75 | 114.8018 | 1.699835e-07 | 1
75 | 115.127 | 2.213643e-07 | 1
75 | 115.1914 | 1.868971e-07 | 1
75 | 115.5014 | 2.320604e-07 | 1
75 | 115.8204 | 1.902958e-07 | 1
75 | 116.1425 | 2.440185e-07 | 1
75 | 116.2035 | 2.203502e-07 | 1
75 | 116.5047 | 2.628035e-07 | 1
75 | 116.816 | 2.773763e-07 | 1
75 | 116.8819 | 2.032439e-07 | 1
75 | 117.1864 | 2.918848e-07 | 1
75 | 117.465 | 2.362361e-07 | 1
75 | 117.7529 | 2.84489e-07 | 1
75 | 118.0521 | 3.192963e-07 | 1
75 | 118.1072 | 2.264757e-07 | 1
75 | 118.4078 | 3.029298e-07 | 1
75 | 118.7066 | 3.078864e-07 | 1
75 | 118.9838 | 2.607902e-07 | 1
75 | 119.2613 | 3.132123e-07 | 1
75 | 119.5322 | 2.946554e-07 | 1
75 | 119.5712 | 2.725501e-07 | 1
75 | 120.0932 | 3.207993e-07 | 1
75 | 120.1427 | 3.422807e-07 | 1
75 | 120.4181 | 3.38802e-07 | 2
75 | 120.689 | 2.916943e-07 | 2
75 | 120.9595 | 3.431498e-07 | 2
75 | 121.2374 | 3.557774e-07 | 2
75 | 121.5129 | 3.577276e-07 | 2
75 | 121.782 | 3.664248e-07 | 2
75 | 122.2717 | 3.866053e-07 | 2
75 | 122.3128 | 3.624764e-07 | 2
75 | 122.8011 | 3.611803e-07 | 2
75 | 123.0613 | 3.767003e-07 | 2
75 | 123.3181 | 3.838808e-07 | 2
75 | 123.3508 | 3.961812e-07 | 2
75 | 123.5797 | 4.224365e-07 | 2
75 | 124.2774 | 4.180204e-07 | 2
75 | 124.741 | 4.074187e-07 | 2
75 | 125.1975 | 4.171461e-07 | 2
75 | 125.2199 | 4.315778e-07 | 2
75 | 125.4586 | 4.358058e-07 | 2
75 | 125.6952 | 4.338208e-07 | 2
75 | 126.1393 | 4.31181e-07 | 2
75 | 126.3618 | 4.568517e-07 | 2
75 | 126.5843 | 4.570467e-07 | 2
75 | 126.8046 | 4.631176e-07 | 2
75 | 127.0189 | 4.626704e-07 | 2
75 | 127.2372 | 4.524177e-07 | 2
75 | 127.4554 | 4.694619e-07 | 2
75 | 127.8795 | 4.600109e-07 | 2
75 | 128.086 | 4.863926e-07 | 2
75 | 128.2813 | 4.875907e-07 | 2
75 | 128.8723 | 4.924444e-07 | 2
75 | 129.2808 | 4.87746e-07 | 2
75 | 129.4842 | 4.979294e-07 | 2
75 | 129.6797 | 5.064031e-07 | 2
75 | 129.8701 | 4.971023e-07 | 2
75 | 130.2586 | 5.186338e-07 | 2
75 | 130.646 | 5.102169e-07 | 2
75 | 130.8305 | 5.28806e-07 | 2
75 | 131.0163 | 5.047701e-07 | 2
75 | 131.4006 | 5.328005e-07 | 2
75 | 131.5719 | 5.569634e-07 | 2
75 | 131.9375 | 5.481168e-07 | 2
75 | 132.1076 | 5.376765e-07 | 2
75 | 132.4748 | 5.530591e-07 | 2
75 | 132.6347 | 5.688464e-07 | 2
75 | 132.9925 | 5.60455e-07 | 2
75 | 133.3534 | 5.683526e-07 | 2
75 | 133.5088 | 5.902826e-07 | 2
75 | 133.8604 | 5.636916e-07 | 2
75 | 134.02 | 5.899872e-07 | 2
75 | 134.3642 | 5.952887e-07 | 2
75 | 134.6954 | 6.208704e-07 | 2
75 | 134.8365 | 5.887228e-07 | 2
75 | 135.179 | 5.834041e-07 | 2
75 | 135.496 | 6.598941e-07 | 2
75 | 136.2749 | 6.173389e-07 | 2
75 | 136.607 | 5.955908e-07 | 2
75 | 136.9189 | 6.91967e-07 | 2
75 | 137.2209 | 6.246809e-07 | 2
75 | 137.5366 | 6.408094e-07 | 2
75 | 137.8466 | 6.605309e-07 | 2
75 | 138.1446 | 6.79869e-07 | 2
75 | 138.4348 | 6.806365e-07 | 2
75 | 138.7275 | 6.59974e-07 | 2
75 | 139.0309 | 6.363636e-07 | 2
75 | 139.3411 | 6.613928e-07 | 2
75 | 139.6374 | 6.901222e-07 | 2
75 | 139.9352 | 6.559097e-07 | 2
75 | 140.37 | 6.821559e-07 | 2
75 | 140.6701 | 6.940408e-07 | 2
75 | 140.9511 | 7.375579e-07 | 2
75 | 141.4041 | 6.951674e-07 | 2
75 | 141.6858 | 6.985257e-07 | 2
75 | 141.9526 | 7.561371e-07 | 2
75 | 142.1983 | 7.788269e-07 | 2
75 | 142.4456 | 7.423264e-07 | 2
75 | 142.8715 | 7.727273e-07 | 2
75 | 143.127 | 7.276946e-07 | 2
75 | 178.9711 | 1.628848e-06 | 2
75 | 182.4281 | 1.676834e-06 | 2
75 | 185.9521 | 1.701636e-06 | 2
75 | 189.6627 | 1.869609e-06 | 2
75 | 193.536 | 1.940497e-06 | 2
75 | 197.4355 | 2.030405e-06 | 2
75 | 201.4636 | 2.147174e-06 | 2
75 | 205.6749 | 2.313636e-06 | 2
75 | 210.0591 | 2.376799e-06 | 2
75 | 214.5042 | 2.570714e-06 | 2
75 | 219.0083 | 2.581987e-06 | 2
75 | 223.4864 | 2.996972e-06 | 2
75 | 228.816 | 3.018844e-06 | 2
75 | 233.9434 | 3.347415e-06 | 2
75 | 239.2639 | 3.454188e-06 | 2
75 | 244.7628 | 3.814108e-06 | 2
76 | 647.1375 | 4.33e-07 | 1
76 | 654.8641 | 0.00011665 | 2
76 | 662.683 | 0.00011665 | 2
76 | 667.9474 | 9.85087e-05 | 2
76 | 683.9928 | 0.00011665 | 2
76 | 686.7043 | 0.000186552 | 2
76 | 694.9033 | 4.78918e-06 | 1
76 | 697.6581 | 2.99465e-06 | 1
76 | 703.2003 | 2.52893e-06 | 1
76 | 705.9879 | 6.97257e-06 | 1
76 | 708.7865 | 2.96109e-05 | 2
76 | 708.7865 | 9.48771e-05 | 2
76 | 711.5963 | 2.19253e-05 | 2
76 | 714.2912 | 4.3805e-05 | 2
76 | 714.4172 | 4.70007e-06 | 1
76 | 717.0089 | 6.63114e-05 | 2
76 | 717.2493 | 1.11509e-05 | 2
76 | 717.2493 | 1.59325e-05 | 2
76 | 720.0925 | 3.19211e-05 | 2
76 | 722.9471 | 1.85156e-05 | 2
76 | 722.9471 | 3.44116e-05 | 2
76 | 725.813 | 0.00011665 | 2
76 | 728.6902 | 1.26224e-06 | 1
76 | 734.479 | 5.16283e-06 | 1
76 | 734.6556 | 5.63584e-05 | 2
76 | 737.3906 | 1.45044e-05 | 2
76 | 740.0603 | 4.37145e-05 | 2
76 | 740.3137 | 2.30225e-06 | 1
76 | 743.2485 | 3.89528e-06 | 1
76 | 744.1262 | 7.50017e-05 | 2
76 | 749.1529 | 1.01514e-05 | 2
76 | 749.1529 | 1.65423e-05 | 2
76 | 749.1529 | 3.44116e-05 | 2
76 | 749.1529 | 6.64027e-05 | 2
76 | 749.1529 | 0.000104218 | 2
76 | 752.1226 | 4.23085e-05 | 2
76 | 752.1226 | 0.000179674 | 2
76 | 755.1042 | 4.97249e-06 | 1
76 | 755.6522 | 3.9377e-05 | 2
76 | 759.7107 | 5.70708e-05 | 2
76 | 761.1028 | 3.3143e-05 | 2
76 | 761.1028 | 5.71391e-05 | 2
76 | 763.7712 | 8.35374e-05 | 2
76 | 764.1199 | 2.79887e-05 | 2
76 | 764.1199 | 0.000104218 | 2
76 | 764.1199 | 0.000123411 | 2
76 | 767.149 | 1.27176e-05 | 2
76 | 770.1901 | 1.87254e-06 | 1
76 | 771.0636 | 6.99239e-05 | 2
76 | 772.8061 | 2.96749e-05 | 2
76 | 774.2004 | 4.82714e-05 | 2
76 | 774.6388 | 2.49247e-05 | 2
76 | 775.3056 | 3.83119e-05 | 2
76 | 776.3085 | 2.2341e-05 | 2
76 | 776.3085 | 5.00999e-05 | 2
76 | 777.1686 | 4.96165e-05 | 2
76 | 778.6427 | 3.31701e-05 | 2
76 | 779.386 | 3.35186e-06 | 1
76 | 782.4756 | 3.77996e-05 | 2
76 | 782.5364 | 3.96665e-05 | 2
76 | 785.5774 | 1.47794e-05 | 2
76 | 785.5774 | 2.79887e-05 | 2
76 | 788.6916 | 2.50059e-05 | 2
76 | 788.6916 | 3.37713e-05 | 2
76 | 789.2268 | 6.1138e-05 | 2
76 | 790.6863 | 8.59217e-05 | 2
76 | 790.7167 | 1.89034e-05 | 2
76 | 791.8181 | 9.4167e-06 | 1
76 | 791.8181 | 5.30038e-05 | 2
76 | 791.8181 | 0.000160526 | 2
76 | 791.9308 | 6.0622e-05 | 2
76 | 795.5627 | 2.7276e-05 | 2
76 | 798.1084 | 0.000154608 | 2
76 | 798.1084 | 0.000197365 | 2
76 | 801.0368 | 4.60974e-05 | 2
76 | 801.2722 | 6.64027e-05 | 2
76 | 803.6416 | 3.39524e-05 | 2
76 | 804.381 | 7.26063e-05 | 2
76 | 804.4486 | 1.75012e-05 | 2
76 | 804.9275 | 3.49378e-05 | 2
76 | 805.5474 | 2.2151e-05 | 2
76 | 806.0061 | 4.55028e-05 | 2
76 | 806.9452 | 7.12564e-05 | 2
76 | 807.5092 | 9.9045e-05 | 2
76 | 807.6375 | 0.000242656 | 2
76 | 808.4124 | 0.000102805 | 2
76 | 810.5238 | 0.000109219 | 2
76 | 810.8391 | 9.66759e-05 | 2
76 | 814.0534 | 1.7833e-05 | 2
76 | 814.0534 | 0.000193692 | 2
76 | 817.2805 | 0.000130564 | 2
76 | 818.6686 | 5.68816e-05 | 2
76 | 818.8047 | 2.19546e-05 | 2
76 | 819.9289 | 5.74396e-05 | 2
76 | 820.5203 | 2.85193e-05 | 2
76 | 820.5203 | 2.906e-05 | 2
76 | 821.1637 | 8.73933e-05 | 2
76 | 822.28 | 2.86018e-05 | 2
76 | 830.3171 | 3.25263e-05 | 2
76 | 830.3171 | 4.31106e-05 | 2
76 | 830.3171 | 0.000160526 | 2
76 | 830.3171 | 0.000298342 | 2
76 | 831.6419 | 8.11638e-05 | 2
76 | 834.2715 | 3.98095e-05 | 2
76 | 834.6601 | 3.74649e-05 | 2
76 | 834.6601 | 7.13843e-05 | 2
76 | 834.6601 | 0.00011697 | 2
76 | 836.2625 | 4.63921e-05 | 2
76 | 838.7522 | 3.20839e-05 | 2
76 | 838.7522 | 9.60513e-05 | 2
76 | 839.573 | 6.76006e-05 | 2
76 | 840.5421 | 0.00015258 | 2
76 | 843.5617 | 5.71391e-05 | 2
76 | 843.5617 | 5.93262e-05 | 2
76 | 843.7808 | 0.00011697 | 2
76 | 844.9279 | 4.91355e-05 | 2
76 | 846.9057 | 1.92243e-05 | 2
76 | 847.8254 | 0.000173069 | 2
76 | 849.6367 | 2.55237e-05 | 2
76 | 850.263 | 0.000298342 | 2
76 | 852.4308 | 5.99761e-05 | 2
76 | 852.6641 | 8.60107e-05 | 2
76 | 853.6336 | 2.31962e-05 | 2
76 | 854.4857 | 3.06197e-05 | 2
76 | 857.0175 | 6.64027e-05 | 2
76 | 857.0175 | 0.000298342 | 2
76 | 860.4149 | 1.42346e-05 | 2
76 | 860.4149 | 2.31962e-05 | 2
76 | 860.4149 | 0.000179674 | 2
76 | 863.7291 | 6.10626e-05 | 2
76 | 864.1986 | 4.9988e-05 | 2
76 | 865.1383 | 7.42149e-05 | 2
76 | 866.1968 | 4.27977e-05 | 2
76 | 866.3144 | 8.83812e-05 | 2
76 | 867.25 | 4.82529e-05 | 2
76 | 867.25 | 7.86313e-05 | 2
76 | 867.25 | 0.000242656 | 2
76 | 867.25 | 0.000242656 | 2
76 | 869.1436 | 3.21773e-05 | 2
76 | 869.5373 | 4.82542e-05 | 2
76 | 870.0243 | 4.06736e-05 | 2
76 | 870.688 | 2.79887e-05 | 2
76 | 870.7982 | 0.000120181 | 2
76 | 874.1395 | 0.000193692 | 2
76 | 877.2099 | 6.24535e-05 | 2
76 | 877.6048 | 2.906e-05 | 2
76 | 880.5872 | 7.66991e-05 | 2
76 | 881.0837 | 2.1117e-05 | 2
76 | 881.9417 | 0.000156009 | 2
76 | 882.2293 | 3.72053e-05 | 2
76 | 884.5765 | 0.000208804 | 2
76 | 885.1105 | 3.12819e-05 | 2
76 | 888.0831 | 2.64553e-05 | 2
76 | 888.4148 | 7.92622e-05 | 2
76 | 891.6036 | 0.000261588 | 2
76 | 893.8105 | 0.00022477 | 2
76 | 895.1381 | 1.92243e-05 | 2
76 | 895.1381 | 0.000102279 | 2
76 | 895.1381 | 0.000154608 | 2
76 | 896.3641 | 5.05523e-05 | 2
76 | 896.7295 | 9.20421e-05 | 2
76 | 897.9485 | 4.86128e-05 | 2
76 | 898.1925 | 9.06072e-05 | 2
76 | 898.5305 | 0.000185756 | 2
76 | 901.5265 | 6.38393e-05 | 2
76 | 902.2491 | 0.000143419 | 2
76 | 902.2491 | 0.00027675 | 2
76 | 902.2491 | 0.000292791 | 2
76 | 903.0489 | 3.03718e-05 | 2
76 | 904.2792 | 3.93242e-05 | 2
76 | 905.8258 | 1.62346e-05 | 2
76 | 909.4166 | 0.000220907 | 2
76 | 909.9833 | 3.44384e-05 | 2
76 | 911.0435 | 3.76823e-05 | 2
76 | 914.4446 | 0.000137225 | 2
76 | 916.6411 | 4.07487e-05 | 2
76 | 919.0942 | 7.4969e-05 | 2
76 | 920.0937 | 5.5677e-05 | 2
76 | 921.9288 | 0.000113149 | 2
76 | 923.9229 | 2.27646e-05 | 2
76 | 927.2041 | 0.000213289 | 2
76 | 927.5477 | 0.000167928 | 2
76 | 927.5855 | 7.57325e-05 | 2
76 | 929.4742 | 5.93131e-05 | 2
76 | 929.6762 | 4.37678e-05 | 2
76 | 929.7268 | 4.61963e-05 | 2
76 | 933.8619 | 3.09548e-05 | 2
76 | 934.9451 | 0.000247108 | 2
76 | 934.9543 | 3.57288e-05 | 2
76 | 937.5907 | 7.3937e-05 | 2
76 | 938.6606 | 0.000140751 | 2
76 | 938.6606 | 0.000327716 | 2
76 | 941.6756 | 9.3434e-05 | 2
76 | 942.3816 | 2.45406e-05 | 2
76 | 948.3514 | 7.34272e-05 | 2
76 | 952.1248 | 3.98223e-05 | 2
76 | 954.3828 | 0.000160224 | 2
76 | 956.7627 | 0.000301923 | 2
76 | 957.1527 | 9.63941e-05 | 2
76 | 959.5831 | 5.50521e-05 | 2
76 | 960.2786 | 5.0591e-05 | 2
76 | 963.6563 | 0.000123655 | 2
76 | 965.511 | 3.29396e-05 | 2
76 | 968.9273 | 4.74813e-05 | 2
76 | 972.6856 | 0.000140751 | 2
76 | 976.5415 | 3.19211e-05 | 2
76 | 976.5415 | 0.000266548 | 2
76 | 979.2491 | 7.23927e-05 | 2
76 | 983.3016 | 7.43364e-05 | 2
76 | 983.7292 | 9.73867e-05 | 2
76 | 985.6555 | 0.000197124 | 2
76 | 986.5741 | 3.68818e-05 | 2
76 | 989.1225 | 5.71411e-05 | 2
76 | 994.695 | 0.000353745 | 2
76 | 997.1484 | 0.000137159 | 2
76 | 999.3699 | 5.37645e-05 | 2
76 | 1001.13 | 4.29765e-05 | 2
76 | 1003.964 | 2.03385e-05 | 2
76 | 1007.944 | 3.77996e-05 | 2
76 | 1010.346 | 0.000103692 | 2
76 | 1011.703 | 5.69515e-05 | 2
76 | 1015.007 | 9.56181e-05 | 2
76 | 1017.769 | 3.98934e-05 | 2
76 | 1024.022 | 0.000154608 | 2
76 | 1024.984 | 6.1534e-05 | 2
76 | 1026.656 | 7.32062e-05 | 2
76 | 1027.346 | 7.55875e-05 | 2
76 | 1028.331 | 0.000125425 | 2
76 | 1032.157 | 0.000242656 | 2
76 | 1034.215 | 4.66166e-05 | 2
76 | 1036.249 | 3.01723e-05 | 2
76 | 1036.249 | 3.13272e-05 | 2
76 | 1037.955 | 5.3267e-05 | 2
76 | 1045.233 | 0.00026773 | 2
76 | 1046.748 | 0.000209188 | 2
76 | 1048.621 | 8.4766e-05 | 2
76 | 1048.621 | 0.000442592 | 2
76 | 1052.778 | 3.57288e-05 | 2
76 | 1052.778 | 0.000229362 | 2
76 | 1053.787 | 0.000303114 | 2
76 | 1055.507 | 8.47166e-05 | 2
76 | 1059.817 | 0.000158537 | 2
76 | 1063.237 | 0.000100554 | 2
76 | 1064.492 | 0.000111836 | 2
76 | 1064.579 | 7.19198e-05 | 2
76 | 1065.881 | 0.00012682 | 2
76 | 1069.571 | 3.99906e-05 | 2
76 | 1072.855 | 4.89512e-05 | 2
76 | 1076.124 | 5.90476e-05 | 2
76 | 1076.358 | 7.439e-05 | 2
76 | 1082.341 | 0.000271601 | 2
76 | 1085.168 | 0.000204995 | 2
76 | 1086.938 | 0.000412962 | 2
76 | 1092.623 | 0.000513411 | 2
76 | 1096.089 | 8.75015e-05 | 2
76 | 1096.43 | 0.000114581 | 2
76 | 1099.606 | 4.56093e-05 | 2
76 | 1099.606 | 0.000123411 | 2
76 | 1101.207 | 0.000105466 | 2
76 | 1102.233 | 8.80139e-05 | 2
76 | 1103.603 | 0.000144671 | 2
76 | 1104.475 | 7.38618e-05 | 2
76 | 1105.318 | 0.00031071 | 2
76 | 1106.605 | 0.000238387 | 2
76 | 1112.549 | 5.5636e-05 | 2
76 | 1117.146 | 2.906e-05 | 2
76 | 1124.182 | 5.13239e-05 | 2
76 | 1132.152 | 0.000201847 | 2
76 | 1132.832 | 8.82416e-05 | 2
76 | 1133.999 | 0.000390178 | 2
76 | 1135.008 | 0.000174158 | 2
76 | 1138.377 | 0.00010646 | 2
76 | 1139.187 | 0.000130154 | 2
76 | 1139.465 | 5.40086e-05 | 2
76 | 1140.559 | 0.000116118 | 2
76 | 1143.982 | 0.000373761 | 2
76 | 1146.391 | 0.000495967 | 2
76 | 1149.547 | 8.23689e-05 | 2
76 | 1151.193 | 6.07299e-05 | 2
76 | 1154.894 | 0.000100616 | 2
76 | 1157.641 | 0.000281997 | 2
76 | 1163.967 | 8.00135e-05 | 2
76 | 1166.837 | 7.29405e-05 | 2
76 | 1171.463 | 0.000251945 | 2
76 | 1180.769 | 0.000333929 | 2
76 | 1181.911 | 0.000128408 | 2
76 | 1183.098 | 0.000236305 | 2
76 | 1184.062 | 0.00040928 | 2
76 | 1184.582 | 0.000167782 | 2
76 | 1185.142 | 0.000109168 | 2
76 | 1187.417 | 7.86256e-05 | 2
76 | 1189.544 | 0.000112356 | 2
76 | 1194.078 | 9.35162e-05 | 2
76 | 1199.604 | 0.000220907 | 2
76 | 1204.359 | 0.000442592 | 2
76 | 1206.47 | 0.000305712 | 2
76 | 1212.841 | 6.6406e-05 | 2
76 | 1213.927 | 3.37713e-05 | 2
76 | 1221.738 | 0.000111296 | 2
76 | 1223.95 | 0.000126127 | 2
76 | 1224.302 | 0.000416976 | 2
76 | 1228.421 | 0.000266548 | 2
76 | 1229.159 | 0.00015853 | 2
76 | 1233.29 | 4.39279e-05 | 2
76 | 1235.328 | 8.9294e-05 | 2
76 | 1238.179 | 0.000104218 | 2
76 | 1238.353 | 0.000364867 | 2
76 | 1242.06 | 7.32349e-05 | 2
76 | 1246.454 | 0.000199929 | 2
76 | 1251.885 | 0.000274726 | 2
76 | 1266.941 | 0.000118999 | 2
76 | 1267.376 | 0.000118352 | 2
76 | 1271.078 | 0.000278292 | 2
76 | 1272.184 | 0.000151542 | 2
76 | 1277.995 | 8.4766e-05 | 2
76 | 1282.643 | 9.18707e-05 | 2
76 | 1284.619 | 7.91309e-05 | 2
76 | 1287.764 | 0.000235251 | 2
76 | 1298.381 | 0.000100376 | 2
76 | 1298.381 | 0.000321618 | 2
76 | 1300.422 | 0.000490875 | 2
76 | 1305.651 | 0.000186336 | 2
76 | 1308.93 | 0.000120647 | 2
76 | 1313.204 | 8.45112e-05 | 2
76 | 1313.883 | 0.000486168 | 2
76 | 1328.276 | 0.000377797 | 2
76 | 1334.841 | 0.000287343 | 2
76 | 1340.02 | 0.00015207 | 2
76 | 1340.133 | 0.000118861 | 2
76 | 1345.445 | 0.000327716 | 2
76 | 1350.779 | 0.000118861 | 2
76 | 1355.068 | 0.000149116 | 2
76 | 1355.147 | 0.000188507 | 2
76 | 1356.133 | 0.000247257 | 2
76 | 1383.227 | 0.000315634 | 2
76 | 1383.227 | 0.000380847 | 2
76 | 1387.041 | 0.000142327 | 2
76 | 1397.583 | 0.000226762 | 2
76 | 1399.742 | 0.000148909 | 2
76 | 1405.291 | 0.00011665 | 2
76 | 1405.291 | 0.000380847 | 2
76 | 1410.86 | 0.000165082 | 2
76 | 1413.674 | 0.000178109 | 2
76 | 1443.431 | 0.000460218 | 2
76 | 1446.572 | 0.000279011 | 2
76 | 1448.145 | 0.000219718 | 2
76 | 1452.874 | 0.000162838 | 2
76 | 1464.287 | 0.000149723 | 2
76 | 1466.472 | 0.000181689 | 2
76 | 1467.799 | 0.000133039 | 2
76 | 1467.799 | 0.000140751 | 2
76 | 1479.46 | 0.000346711 | 2
76 | 1485.324 | 0.000669035 | 2
76 | 1488.839 | 0.000161895 | 2
76 | 1503.059 | 0.000266548 | 2
76 | 1514.955 | 0.000192589 | 2
76 | 1518.252 | 0.000232016 | 2
76 | 1518.605 | 0.000157153 | 2
76 | 1520.109 | 0.000230451 | 2
76 | 1521.005 | 0.000442592 | 2
76 | 1525.695 | 0.000193935 | 2
76 | 1533.088 | 0.000125751 | 2
76 | 1533.088 | 0.000402921 | 2
76 | 1545.723 | 0.000356494 | 2
76 | 1557.542 | 0.000176331 | 2
76 | 1568.569 | 0.000454027 | 2
76 | 1576.139 | 0.000418344 | 2
76 | 1577.973 | 0.000190675 | 2
76 | 1580.763 | 0.000193008 | 2
76 | 1581.407 | 0.000552721 | 2
76 | 1594.958 | 0.00064437 | 2
76 | 1601.28 | 0.000333929 | 2
76 | 1612.648 | 0.0002603 | 2
76 | 1617.915 | 0.00020579 | 2
76 | 1626.823 | 0.000504777 | 2
76 | 1630.625 | 0.000211168 | 2
76 | 1633.272 | 0.000609068 | 2
76 | 1639.153 | 0.000569363 | 2
76 | 1639.746 | 0.00034026 | 2
76 | 1659.468 | 0.000158686 | 2
76 | 1674.981 | 0.000254958 | 2
76 | 1679.136 | 0.000903554 | 2
76 | 1679.136 | 0.00093814 | 2
76 | 1682.471 | 0.000638622 | 2
76 | 1688.389 | 0.000193482 | 2
76 | 1690.719 | 0.000566355 | 2
76 | 1692.475 | 0.000298342 | 2
76 | 1692.475 | 0.000609068 | 2
76 | 1699.185 | 0.000504777 | 2
76 | 1709.009 | 0.000153405 | 2
76 | 1724.12 | 0.000166095 | 2
76 | 1726.289 | 0.000353284 | 2
76 | 1728.921 | 0.000233595 | 2
76 | 1732.572 | 0.000231686 | 2
76 | 1732.572 | 0.000270692 | 2
76 | 1733.132 | 0.000135562 | 2
76 | 1733.132 | 0.000442592 | 2
76 | 1740.002 | 0.000220907 | 2
76 | 1754.363 | 0.000272123 | 2
76 | 1761.049 | 0.000530372 | 2
76 | 1761.049 | 0.000584091 | 2
76 | 1767.757 | 0.000204919 | 2
76 | 1774.765 | 0.000434357 | 2
76 | 1781.26 | 0.000643583 | 2
76 | 1795.955 | 0.00093814 | 2
76 | 1799.54 | 0.000240878 | 2
76 | 1801.703 | 0.000533116 | 2
76 | 1803.009 | 0.000240997 | 2
76 | 1810.536 | 0.000332938 | 2
76 | 1819.413 | 0.000830124 | 2
76 | 1831.836 | 0.000208804 | 2
76 | 1831.836 | 0.000575699 | 2
76 | 1853.708 | 0.000220907 | 2
76 | 1861.056 | 0.000251945 | 2
76 | 1861.415 | 0.000254224 | 2
76 | 1871.151 | 0.00026826 | 2
76 | 1889.269 | 0.000335669 | 2
76 | 1890.742 | 0.000434357 | 2
76 | 1890.742 | 0.000620615 | 2
76 | 1897.5 | 0.000840659 | 2
76 | 1907.494 | 0.000817233 | 2
76 | 1909.222 | 0.001095348 | 2
76 | 1918.93 | 0.000274667 | 2
76 | 1920.902 | 0.000694643 | 2
76 | 1928.517 | 0.000327716 | 2
76 | 1936.162 | 0.000281997 | 2
76 | 1936.162 | 0.000388067 | 2
76 | 1942.008 | 0.000627193 | 2
76 | 1945.529 | 0.000298623 | 2
76 | 1951.542 | 0.000564988 | 2
76 | 1961.097 | 0.000339477 | 2
76 | 1961.896 | 0.000984991 | 2
76 | 1967.046 | 0.001472401 | 2
76 | 1970.711 | 0.000802919 | 2
76 | 1973.927 | 0.00038742 | 2
76 | 1975.214 | 0.001099865 | 2
76 | 1977.147 | 0.000904079 | 2
76 | 1999.024 | 0.000310173 | 2
76 | 2015.549 | 0.000473464 | 2
76 | 2018.555 | 0.000307662 | 2
76 | 2022.283 | 0.001500316 | 2
76 | 2026.091 | 0.000372275 | 2
76 | 2028.294 | 0.000778948 | 2
76 | 2028.735 | 0.000398519 | 2
76 | 2030.3 | 0.000777502 | 2
76 | 2049.344 | 0.001261036 | 2
76 | 2063.712 | 0.001017235 | 2
76 | 2066.117 | 0.000994898 | 2
76 | 2079.634 | 0.000266789 | 2
76 | 2083.027 | 0.000634516 | 2
76 | 2087.313 | 0.00141812 | 2
76 | 2095.588 | 0.000395425 | 2
76 | 2101.656 | 0.000332019 | 2
76 | 2103.895 | 0.00136584 | 2
76 | 2112.235 | 0.000514347 | 2
76 | 2113.814 | 0.000338409 | 2
76 | 2120.608 | 0.000822567 | 2
76 | 2133.432 | 0.000450585 | 2
76 | 2139.236 | 0.00098251 | 2
76 | 2145.928 | 0.001617369 | 2
76 | 2148.556 | 0.001053381 | 2
76 | 2159.297 | 0.000290578 | 2
76 | 2171.798 | 0.001321005 | 2
76 | 2175.342 | 0.000865401 | 2
76 | 2175.874 | 0.000420378 | 2
76 | 2180.158 | 0.000609068 | 2
76 | 2180.158 | 0.000734906 | 2
76 | 2188.859 | 0.000351057 | 2
76 | 2195.769 | 0.000322743 | 2
76 | 2205.335 | 0.00086883 | 2
76 | 2206.188 | 0.001220282 | 2
76 | 2212.538 | 0.000861392 | 2
76 | 2241.38 | 0.000321618 | 2
76 | 2241.38 | 0.000418344 | 2
76 | 2241.582 | 0.000459106 | 2
76 | 2245.239 | 0.000471027 | 2
76 | 2246.46 | 0.001338983 | 2
76 | 2248.902 | 0.000364867 | 2
76 | 2259.007 | 0.000375732 | 2
76 | 2259.185 | 0.000694643 | 2
76 | 2266.569 | 0.001186709 | 2
76 | 2275.949 | 0.000568629 | 2
76 | 2286.16 | 0.000974049 | 2
76 | 2323.435 | 0.000899199 | 2
76 | 2332.29 | 0.0003978 | 2
76 | 2334.572 | 0.000449258 | 2
76 | 2352.017 | 0.000573417 | 2
76 | 2353.935 | 0.001171501 | 2
76 | 2359.675 | 0.001340427 | 2
76 | 2359.675 | 0.001500316 | 2
76 | 2362.906 | 0.000512598 | 2
76 | 2369.029 | 0.000763036 | 2
76 | 2396.883 | 0.000663739 | 2
76 | 2406.818 | 0.000992516 | 2
76 | 2416.359 | 0.001090236 | 2
76 | 2422.452 | 0.000487644 | 2
76 | 2425.938 | 0.000388067 | 2
76 | 2427.987 | 0.000535182 | 2
76 | 2439.891 | 0.000930384 | 2
76 | 2441.482 | 0.001250186 | 2
76 | 2445.21 | 0.002635609 | 2
76 | 2447.859 | 0.000641925 | 2
76 | 2451.545 | 0.000570718 | 2
76 | 2454.903 | 0.00136584 | 2
76 | 2458.523 | 0.001196425 | 2
76 | 2475.145 | 0.000748996 | 2
76 | 2484.038 | 0.000771449 | 2
76 | 2492.151 | 0.000520881 | 2
76 | 2496.217 | 0.00248686 | 2
76 | 2503.949 | 0.000418344 | 2
76 | 2512.547 | 0.00083537 | 2
76 | 2513.875 | 0.000315634 | 2
76 | 2523.84 | 0.001391734 | 2
76 | 2529.619 | 0.000599111 | 2
76 | 2538.163 | 0.001012902 | 2
76 | 2545.53 | 0.000844589 | 2
76 | 2547.902 | 0.001201494 | 2
76 | 2550.376 | 0.001395704 | 2
76 | 2564.099 | 0.001648032 | 2
76 | 2565.983 | 0.000704677 | 2
76 | 2570.551 | 0.001615109 | 2
76 | 2599.205 | 0.000829981 | 2
76 | 2604.999 | 0.000669035 | 2
76 | 2604.999 | 0.001340427 | 2
76 | 2604.999 | 0.002841236 | 2
76 | 2619.779 | 0.000595157 | 2
76 | 2634.184 | 0.002163487 | 2
76 | 2640.747 | 0.001446498 | 2
76 | 2642.356 | 0.000858504 | 2
76 | 2645.866 | 0.00127809 | 2
76 | 2658.342 | 0.001069812 | 2
76 | 2671.873 | 0.001593981 | 2
76 | 2680.819 | 0.000660637 | 2
76 | 2688.768 | 0.001810293 | 2
76 | 2705.686 | 0.001299605 | 2
76 | 2710.127 | 0.001340427 | 2
76 | 2711.742 | 0.00102682 | 2
76 | 2740.965 | 0.000827731 | 2
76 | 2741.655 | 0.001623743 | 2
76 | 2742.485 | 0.00093814 | 2
76 | 2750.028 | 0.000584739 | 2
76 | 2753.617 | 0.001234869 | 2
76 | 2762.835 | 0.001002431 | 2
76 | 2763.06 | 0.001748495 | 2
76 | 2767.719 | 0.001421948 | 2
76 | 2778.267 | 0.001885981 | 2
76 | 2778.953 | 0.000687248 | 2
76 | 2786.231 | 0.001879585 | 2
76 | 2787.719 | 0.00110427 | 2
76 | 2797.276 | 0.002103786 | 2
76 | 2830.346 | 0.002095399 | 2
76 | 2835.403 | 0.001482203 | 2
76 | 2841.896 | 0.000838162 | 2
76 | 2848.589 | 0.000628003 | 2
76 | 2853.237 | 0.001115859 | 2
76 | 2856.34 | 0.001284843 | 2
76 | 2867.893 | 0.002066341 | 2
76 | 2871.318 | 0.001576981 | 2
76 | 2874.714 | 0.000737193 | 2
76 | 2878.393 | 0.00091339 | 2
76 | 2898.557 | 0.001067056 | 2
76 | 2898.674 | 0.000870244 | 2
76 | 2898.674 | 0.002788372 | 2
76 | 2898.674 | 0.003240437 | 2
76 | 2910.164 | 0.002143672 | 2
76 | 2919.105 | 0.002349436 | 2
76 | 2928.639 | 0.000698964 | 2
76 | 2929.434 | 0.002007144 | 2
76 | 2933.283 | 0.001069951 | 2
76 | 2941.398 | 0.001721152 | 2
76 | 2944.911 | 0.004059597 | 3
76 | 2952.608 | 0.000988866 | 2
76 | 2956.585 | 0.001445005 | 2
76 | 2967.083 | 0.001137027 | 2
76 | 2967.083 | 0.001325859 | 2
76 | 2973.136 | 0.001643767 | 2
76 | 2990.148 | 0.001991211 | 2
76 | 3003.746 | 0.001879585 | 2
76 | 3003.855 | 0.002433635 | 2
76 | 3006.033 | 0.001270014 | 2
76 | 3015.654 | 0.005380616 | 3
76 | 3039.541 | 0.002248262 | 2
76 | 3051.66 | 0.002143672 | 2
76 | 3063.757 | 0.003626964 | 2
76 | 3063.757 | 0.003909936 | 2
76 | 3071.253 | 0.001186862 | 2
76 | 3075.428 | 0.001396714 | 2
76 | 3075.902 | 0.006615378 | 3
76 | 3077.817 | 0.001786056 | 2
76 | 3079.442 | 0.001956419 | 2
76 | 3095.548 | 0.001278231 | 2
76 | 3105.658 | 0.002208598 | 2
76 | 3108.637 | 0.002614375 | 2
76 | 3112.627 | 0.001030506 | 2
76 | 3137.354 | 0.004991207 | 3
76 | 3148.992 | 0.001172502 | 2
76 | 3173.902 | 0.001882378 | 2
76 | 3181.796 | 0.001348728 | 2
76 | 3187.399 | 0.006740797 | 3
76 | 3187.399 | 0.010984569 | 3
76 | 3187.399 | 0.025100001 | 3
76 | 3192.063 | 0.001527254 | 2
76 | 3195.688 | 0.001929369 | 2
76 | 3200.034 | 0.001220282 | 2
76 | 3219.063 | 0.002318607 | 2
76 | 3225.456 | 0.007404475 | 3
76 | 3251.079 | 0.006492292 | 3
76 | 3251.079 | 0.018239437 | 3
76 | 3263.967 | 0.011192823 | 3
76 | 3276.906 | 0.003062907 | 2
76 | 3289.896 | 0.003493253 | 2
76 | 3289.896 | 0.003837188 | 2
76 | 3290.074 | 0.001589063 | 2
76 | 3302.937 | 0.016604599 | 3
76 | 3310.943 | 0.002033688 | 2
76 | 3329.176 | 0.004991207 | 3
76 | 3342.374 | 0.005085834 | 3
76 | 3342.374 | 0.005586569 | 3
76 | 3342.374 | 0.011405025 | 3
76 | 3342.374 | 0.015402881 | 3
76 | 3355.623 | 0.006868594 | 3
76 | 3355.623 | 0.008934296 | 3
76 | 3368.926 | 0.003301872 | 2
76 | 3369.406 | 0.001856125 | 2
76 | 3395.688 | 0.00462998 | 3
76 | 3395.688 | 0.010189588 | 3
76 | 3409.15 | 0.014288135 | 3
76 | 3418.878 | 0.002171997 | 2
76 | 3422.664 | 0.006252948 | 3
76 | 3449.854 | 0.00981394 | 3
76 | 3477.26 | 0.025100001 | 3
76 | 3560.79 | 0.011192823 | 3
77 | 791.8181 | 3.45e-07 | 1
77 | 807.6375 | 1.80351e-06 | 1
77 | 820.5203 | 8.04e-07 | 1
77 | 833.9581 | 3.9767e-05 | 1
77 | 848.2862 | 0.000117653 | 1
77 | 870.688 | 0.000135562 | 1
77 | 874.1395 | 1.04611e-06 | 1
77 | 877.6048 | 0.000114479 | 1
77 | 881.0837 | 4.35991e-06 | 1
77 | 898.6866 | 0.000110259 | 1
77 | 902.2491 | 0.000166671 | 1
77 | 905.0518 | 6.38449e-05 | 1
77 | 916.6411 | 0.000204919 | 1
77 | 920.2748 | 0.000110259 | 1
77 | 923.9229 | 7.29405e-05 | 1
77 | 928.8971 | 0.000257718 | 1
77 | 939.1505 | 0.000134836 | 1
77 | 942.2051 | 9.01585e-05 | 1
77 | 943.0722 | 0.000196603 | 1
77 | 949.8679 | 0.000114479 | 1
77 | 949.8679 | 0.000166671 | 1
77 | 961.2091 | 1.43959e-06 | 1
77 | 961.2091 | 0.000128135 | 1
77 | 965.0195 | 0.000287343 | 2
77 | 972.6856 | 7.71683e-05 | 2
77 | 978.4831 | 0.000297516 | 2
77 | 980.4127 | 0.000183081 | 2
77 | 980.4127 | 0.000238142 | 2
77 | 993.428 | 0.000225144 | 2
77 | 1003.964 | 0.000327716 | 2
77 | 1007.944 | 0.000102279 | 2
77 | 1011.94 | 0.000261588 | 2
77 | 1014.288 | 0.000440492 | 2
77 | 1015.951 | 0.000190089 | 2
77 | 1019.979 | 0.000143419 | 2
77 | 1043.53 | 0.000197479 | 2
77 | 1043.53 | 0.000255528 | 2
77 | 1044.481 | 0.000166671 | 2
77 | 1049.33 | 0.000356016 | 2
77 | 1061.141 | 0.000148909 | 2
77 | 1072.398 | 0.000493966 | 2
77 | 1090.94 | 0.000197365 | 2
77 | 1096.668 | 0.000261909 | 2
77 | 1099.141 | 0.000166784 | 2
77 | 1099.606 | 0.000442592 | 2
77 | 1099.606 | 0.000524098 | 2
77 | 1103.939 | 0.000364751 | 2
77 | 1108.341 | 0.000707813 | 2
77 | 1121.575 | 0.000321618 | 2
77 | 1125.961 | 0.000229217 | 2
77 | 1126.021 | 1.56361e-05 | 1
77 | 1139.465 | 0.000388067 | 2
77 | 1157.641 | 0.000609068 | 2
77 | 1157.791 | 0.000462444 | 2
77 | 1158.288 | 0.000322039 | 2
77 | 1166.837 | 0.000266548 | 2
77 | 1171.582 | 0.000540541 | 2
77 | 1176.107 | 0.000418344 | 2
77 | 1177.03 | 0.000240704 | 2
77 | 1185.45 | 0.00016357 | 2
77 | 1187.445 | 0.000193559 | 2
77 | 1209.133 | 0.000524098 | 2
77 | 1213.927 | 0.000281997 | 2
77 | 1218.739 | 0.000807262 | 2
77 | 1224.376 | 0.00036745 | 2
77 | 1227.499 | 0.000597548 | 2
77 | 1236.336 | 0.000182812 | 2
77 | 1238.179 | 1.11509e-05 | 1
77 | 1241.182 | 0.000260071 | 2
77 | 1248.015 | 0.000208804 | 2
77 | 1254.025 | 0.000445545 | 2
77 | 1267.923 | 0.000148909 | 2
77 | 1272.949 | 0.00034026 | 2
77 | 1277.995 | 0.000261588 | 2
77 | 1298.539 | 0.000180976 | 2
77 | 1300.259 | 0.000366285 | 2
77 | 1302.544 | 0.000521937 | 2
77 | 1312.177 | 0.000233882 | 2
77 | 1319.091 | 0.000468245 | 2
77 | 1337.511 | 0.000313666 | 2
77 | 1340.133 | 0.000201106 | 2
77 | 1340.133 | 0.000395425 | 2
77 | 1366.907 | 0.000261588 | 2
77 | 1366.907 | 0.000303998 | 2
77 | 1378.439 | 0.000426312 | 2
77 | 1380.675 | 0.000771508 | 2
77 | 1411.846 | 0.000333227 | 2
77 | 1422.07 | 0.000287343 | 2
77 | 1422.07 | 0.000468245 | 2
77 | 1426.762 | 0.000557461 | 2
77 | 1444.754 | 0.000395425 | 2
77 | 1472.426 | 0.00046797 | 2
77 | 1479.289 | 0.000337748 | 2
77 | 1485.324 | 0.000261588 | 2
77 | 1491.212 | 0.00041056 | 2
77 | 1503.474 | 0.000573235 | 2
77 | 1527.034 | 0.000238142 | 2
77 | 1554.081 | 0.000454643 | 2
77 | 1558.798 | 0.000335092 | 2
77 | 1563.717 | 0.000380847 | 2
77 | 1585.866 | 0.000642425 | 2
77 | 1614.001 | 0.000514347 | 2
77 | 1636.483 | 0.0003959 | 2
77 | 1670.049 | 0.000332977 | 2
77 | 1670.627 | 0.000647299 | 2
77 | 1675.628 | 0.000465334 | 2
77 | 1679.136 | 0.000534035 | 2
77 | 1699.185 | 0.000380847 | 2
77 | 1719.472 | 0.000395425 | 2
77 | 1748.402 | 0.000686522 | 2
77 | 1752.774 | 0.000563964 | 2
77 | 1754.045 | 0.00042916 | 2
77 | 1781.801 | 0.000450983 | 2
77 | 1788.422 | 0.000332997 | 2
77 | 1810.223 | 0.000468245 | 2
77 | 1831.836 | 0.00034026 | 2
77 | 1839.098 | 0.000495385 | 2
77 | 1856.399 | 0.000649546 | 2
77 | 1862.629 | 0.000443264 | 2
77 | 1868.434 | 0.000524098 | 2
77 | 1898.237 | 0.000586614 | 2
77 | 1898.237 | 0.000763036 | 2
77 | 1928.517 | 0.000201106 | 2
77 | 1951.529 | 0.00060052 | 2
77 | 1952.165 | 0.000453713 | 2
77 | 1954.338 | 0.000785194 | 2
77 | 1982.672 | 0.000292791 | 2
77 | 2001.003 | 0.001271956 | 2
77 | 2014.298 | 0.000373761 | 2
77 | 2054.362 | 0.000594981 | 2
77 | 2054.473 | 0.000992812 | 2
77 | 2061.791 | 0.000464312 | 2
77 | 2062.079 | 0.000788936 | 2
77 | 2129.015 | 0.000402921 | 2
77 | 2129.015 | 0.000434357 | 2
77 | 2160.934 | 0.000745426 | 2
77 | 2162.975 | 0.001153427 | 2
77 | 2174.257 | 0.00055159 | 2
77 | 2180.158 | 0.000477122 | 2
77 | 2206.188 | 0.00064437 | 2
77 | 2236.472 | 0.001489152 | 2
77 | 2241.38 | 0.000450983 | 2
77 | 2241.38 | 0.000707813 | 2
77 | 2259.185 | 0.001131967 | 2
77 | 2277.133 | 0.000564988 | 2
77 | 2277.133 | 0.000707813 | 2
77 | 2314.614 | 0.001884421 | 2
77 | 2322.627 | 0.000920685 | 2
77 | 2341.078 | 0.000694643 | 2
77 | 2372.28 | 0.001421236 | 2
77 | 2378.421 | 0.000903554 | 2
77 | 2378.421 | 0.001844614 | 2
77 | 2378.421 | 0.002685576 | 3
77 | 2387.849 | 0.002267922 | 3
77 | 2397.315 | 0.001175295 | 2
77 | 2425.938 | 0.001844614 | 2
77 | 2454.903 | 0.000477122 | 2
77 | 2454.903 | 0.008934296 | 3
77 | 2474.405 | 0.001291011 | 2
77 | 2488.091 | 0.001583571 | 2
77 | 2531.61 | 0.001054164 | 2
77 | 2533.845 | 0.002143672 | 3
77 | 2594.713 | 0.002491214 | 3
77 | 2595.817 | 0.001025232 | 2
77 | 2615.326 | 0.002103786 | 3
78 | 857.6097 | 3.628e-06 | 2
78 | 864.2505 | 3.255e-06 | 2
78 | 878.1645 | 1.923e-06 | 2
78 | 888.2838 | 4.794e-06 | 2
78 | 898.7193 | 3.86e-06 | 2
78 | 905.9925 | 1.525e-06 | 2
78 | 905.9925 | 1.836e-06 | 2
78 | 905.9925 | 4.301e-06 | 2
78 | 909.4711 | 5.179e-06 | 2
78 | 916.7443 | 2.541e-06 | 2
78 | 916.7443 | 2.022e-05 | 2
78 | 923.7013 | 6.433e-06 | 2
78 | 927.496 | 2.152e-05 | 2
78 | 934.7693 | 1.525e-06 | 2
78 | 934.7693 | 1.035e-06 | 2
78 | 934.7693 | 3.41e-06 | 2
78 | 934.7693 | 1.008e-05 | 2
78 | 942.0425 | 3.8e-06 | 2
78 | 953.1105 | 1.072e-05 | 2
78 | 968.2894 | 9.923e-06 | 2
78 | 972.0842 | 1.622e-06 | 2
78 | 975.8789 | 2.046e-06 | 2
78 | 979.6736 | 4.369e-06 | 2
78 | 979.6736 | 1.654e-05 | 2
78 | 991.374 | 6.635e-06 | 2
78 | 991.374 | 5.772e-06 | 2
78 | 995.1688 | 1.984e-06 | 2
78 | 998.9635 | 3.319e-05 | 2
78 | 1003.074 | 1.326e-06 | 2
78 | 1003.074 | 2.541e-06 | 2
78 | 1014.775 | 4.72e-06 | 2
78 | 1014.775 | 7.99e-06 | 2
78 | 1018.886 | 3.41e-06 | 2
78 | 1026.792 | 6.047e-06 | 2
78 | 1026.792 | 1.072e-05 | 2
78 | 1026.792 | 4.812e-05 | 2
78 | 1030.903 | 1.19e-06 | 2
78 | 1030.903 | 8.5e-06 | 2
78 | 1034.697 | 9.733e-07 | 2
78 | 1034.697 | 1.039e-05 | 2
78 | 1038.808 | 1.352e-05 | 2
78 | 1042.919 | 9.327e-06 | 2
78 | 1042.919 | 1.872e-05 | 2
78 | 1051.141 | 1.439e-05 | 2
78 | 1051.141 | 2.054e-05 | 2
78 | 1055.252 | 7.836e-07 | 2
78 | 1055.252 | 1.136e-06 | 2
78 | 1055.252 | 5.684e-06 | 2
78 | 1055.252 | 7.281e-06 | 2
78 | 1059.363 | 4.301e-06 | 2
78 | 1067.585 | 1.306e-06 | 2
78 | 1067.585 | 2.211e-06 | 2
78 | 1067.585 | 1.439e-05 | 2
78 | 1076.123 | 1.706e-05 | 2
78 | 1088.772 | 1.478e-06 | 2
78 | 1088.772 | 3.685e-06 | 2
78 | 1093.199 | 2.316e-06 | 2
78 | 1097.31 | 1.271e-05 | 2
78 | 1097.31 | 1.931e-05 | 2
78 | 1097.31 | 7.867e-06 | 2
78 | 1105.848 | 4.301e-06 | 2
78 | 1110.276 | 6.533e-06 | 2
78 | 1114.703 | 5.342e-06 | 2
78 | 1119.13 | 5.022e-06 | 2
78 | 1119.13 | 1.252e-05 | 2
78 | 1119.13 | 8.114e-06 | 2
78 | 1123.557 | 1.461e-05 | 2
78 | 1123.557 | 2.591e-05 | 2
78 | 1127.984 | 1.706e-05 | 2
78 | 1132.412 | 2.022e-05 | 2
78 | 1132.412 | 9.043e-06 | 2
78 | 1141.266 | 1.072e-05 | 2
78 | 1145.693 | 7.169e-06 | 2
78 | 1145.693 | 1.628e-05 | 2
78 | 1150.12 | 1.352e-05 | 2
78 | 1150.12 | 6.141e-06 | 2
78 | 1154.548 | 1.603e-05 | 2
78 | 1159.291 | 3.255e-06 | 2
78 | 1168.145 | 5.426e-06 | 2
78 | 1172.889 | 1.507e-05 | 2
78 | 1177.316 | 1.176e-05 | 2
78 | 1182.059 | 4.437e-06 | 2
78 | 1182.059 | 3.423e-05 | 2
78 | 1191.23 | 1.706e-05 | 2
78 | 1191.23 | 2.932e-05 | 2
78 | 1195.973 | 1.395e-05 | 2
78 | 1200.717 | 5.426e-06 | 2
78 | 1200.717 | 6.635e-06 | 2
78 | 1200.717 | 1.252e-05 | 2
78 | 1205.46 | 7.059e-06 | 2
78 | 1219.69 | 1.123e-05 | 2
78 | 1219.69 | 9.473e-06 | 2
78 | 1224.434 | 1.931e-05 | 2
78 | 1229.177 | 7.867e-06 | 2
78 | 1233.921 | 1.271e-05 | 2
78 | 1238.98 | 1.531e-05 | 2
78 | 1243.724 | 1.628e-05 | 2
78 | 1243.724 | 2.219e-05 | 2
78 | 1243.724 | 7.394e-06 | 2
78 | 1253.527 | 6.739e-06 | 2
78 | 1253.527 | 1.056e-05 | 2
78 | 1263.33 | 2.398e-05 | 2
78 | 1268.39 | 1.089e-05 | 2
78 | 1273.449 | 5.596e-06 | 2
78 | 1273.449 | 2.843e-05 | 2
78 | 1273.449 | 1.373e-05 | 2
78 | 1273.449 | 1.232e-05 | 2
78 | 1283.252 | 8.5e-06 | 2
78 | 1288.312 | 1.461e-05 | 2
78 | 1303.491 | 1.732e-05 | 2
78 | 1303.491 | 1.628e-05 | 2
78 | 1303.491 | 2.254e-05 | 2
78 | 1313.926 | 7.51e-06 | 2
78 | 1318.986 | 3.642e-05 | 2
78 | 1324.046 | 1.531e-05 | 2
78 | 1329.422 | 5.596e-06 | 2
78 | 1339.857 | 2.119e-05 | 2
78 | 1344.917 | 3.935e-05 | 2
78 | 1350.293 | 5.26e-06 | 2
78 | 1350.293 | 1.395e-05 | 2
78 | 1355.668 | 1.732e-05 | 2
78 | 1355.668 | 3.168e-05 | 2
78 | 1366.104 | 6.951e-06 | 2
78 | 1366.104 | 2.631e-05 | 2
78 | 1371.48 | 1.759e-05 | 2
78 | 1371.48 | 3.531e-05 | 2
78 | 1371.48 | 3.025e-05 | 2
78 | 1382.232 | 2.022e-05 | 2
78 | 1382.232 | 5.447e-05 | 2
78 | 1382.232 | 1.271e-05 | 2
78 | 1382.232 | 1.141e-05 | 2
78 | 1398.675 | 1.507e-05 | 2
78 | 1404.051 | 9.184e-06 | 2
78 | 1404.051 | 1.961e-05 | 2
78 | 1409.743 | 1.68e-05 | 2
78 | 1420.811 | 6.261e-05 | 2
78 | 1426.187 | 2.843e-05 | 2
78 | 1426.187 | 1.213e-05 | 2
78 | 1431.879 | 1.843e-05 | 2
78 | 1443.264 | 9.327e-06 | 2
78 | 1443.264 | 5.977e-05 | 2
78 | 1448.639 | 3.531e-05 | 2
78 | 1448.639 | 4.738e-05 | 2
78 | 1460.024 | 6.87e-05 | 2
78 | 1466.032 | 1.056e-05 | 2
78 | 1466.032 | 2.119e-05 | 2
78 | 1471.724 | 2.631e-05 | 2
78 | 1477.416 | 1.843e-05 | 2
78 | 1477.416 | 2.978e-05 | 2
78 | 1477.416 | 5.618e-05 | 2
78 | 1483.108 | 3.997e-05 | 2
78 | 1500.817 | 6.047e-06 | 2
78 | 1506.509 | 6.359e-05 | 2
78 | 1512.517 | 7.539e-05 | 2
78 | 1518.526 | 3.12e-05 | 2
78 | 1524.534 | 2.473e-05 | 2
78 | 1536.234 | 2.219e-05 | 2
78 | 1542.243 | 3.642e-05 | 2
78 | 1548.567 | 4.887e-05 | 2
78 | 1548.567 | 6.559e-05 | 2
78 | 1554.576 | 3.642e-05 | 2
78 | 1554.576 | 7.897e-05 | 2
78 | 1554.576 | 5.2e-05 | 2
78 | 1578.925 | 2.289e-05 | 2
78 | 1591.574 | 8.021e-05 | 2
78 | 1597.583 | 3.997e-05 | 2
78 | 1603.907 | 0.0002334 | 2
78 | 1610.232 | 6.261e-05 | 2
78 | 1616.556 | 2.551e-05 | 2
78 | 1616.556 | 4.122e-05 | 2
78 | 1622.881 | 8.273e-05 | 2
78 | 1629.205 | 2.714e-05 | 2
78 | 1629.205 | 5.12e-05 | 2
78 | 1635.53 | 3.699e-05 | 2
78 | 1642.171 | 6.261e-05 | 2
78 | 1648.495 | 2.843e-05 | 2
78 | 1648.495 | 0.0001444 | 2
78 | 1648.495 | 4.964e-05 | 2
78 | 1661.461 | 4.594e-05 | 2
78 | 1674.426 | 0.0001444 | 2
78 | 1674.426 | 6.359e-05 | 2
78 | 1700.989 | 6.458e-05 | 2
78 | 1707.63 | 3.268e-05 | 2
78 | 1707.63 | 0.0003771 | 2
78 | 1714.271 | 5.447e-05 | 2
78 | 1720.912 | 8.273e-05 | 2
78 | 1727.552 | 4.122e-05 | 2
78 | 1734.509 | 0.000299 | 2
78 | 1741.15 | 0.000149 | 2
78 | 1741.15 | 5.618e-05 | 2
78 | 1748.107 | 0.0001027 | 2
78 | 1755.064 | 0.0001739 | 2
78 | 1755.064 | 6.87e-05 | 2
78 | 1775.619 | 8.402e-05 | 2
78 | 1782.576 | 0.0002194 | 2
78 | 1782.576 | 2.054e-05 | 2
78 | 1782.576 | 0.0001181 | 2
78 | 1789.533 | 7.423e-05 | 2
78 | 1789.533 | 0.0001379 | 2
78 | 1803.763 | 6.165e-05 | 2
78 | 1810.72 | 0.0001316 | 2
78 | 1817.993 | 4.738e-05 | 2
78 | 1832.224 | 3.997e-05 | 2
78 | 1832.224 | 0.0004075 | 2
78 | 1832.224 | 0.0001999 | 2
78 | 1832.224 | 0.0001513 | 2
78 | 1846.454 | 8.938e-05 | 2
78 | 1846.454 | 7.197e-05 | 2
78 | 1853.727 | 5.618e-05 | 2
78 | 1861 | 0.0002127 | 2
78 | 1868.274 | 8.146e-05 | 2
78 | 1890.41 | 4.738e-05 | 2
78 | 1890.41 | 9.961e-05 | 2
78 | 1897.683 | 0.0001256 | 2
78 | 1912.862 | 0.0002194 | 2
78 | 1927.724 | 9.078e-05 | 2
78 | 1935.314 | 0.0002407 | 2
78 | 1942.903 | 0.0003181 | 2
78 | 1950.493 | 0.0002601 | 2
78 | 1958.082 | 0.0004612 | 2
78 | 1958.082 | 0.0001766 | 2
78 | 1965.672 | 4.454e-05 | 2
78 | 1965.672 | 0.000216 | 2
78 | 1981.167 | 0.0005908 | 2
78 | 1981.167 | 0.0003181 | 2
78 | 1989.073 | 0.0003384 | 2
78 | 1989.073 | 0.0001181 | 2
78 | 1989.073 | 8.533e-05 | 2
78 | 1996.978 | 0.0002298 | 2
78 | 1996.978 | 0.0001561 | 2
78 | 2012.474 | 0.0002601 | 2
78 | 2012.474 | 0.000203 | 2
78 | 2020.379 | 6.07e-05 | 2
78 | 2020.379 | 0.0001076 | 2
78 | 2028.285 | 6.359e-05 | 2
78 | 2052.318 | 0.0002127 | 2
78 | 2068.446 | 7.423e-05 | 2
78 | 2068.446 | 0.0004612 | 2
78 | 2068.446 | 0.0002767 | 2
78 | 2068.446 | 0.0001968 | 2
78 | 2076.352 | 0.0003656 | 2
78 | 2084.573 | 8.021e-05 | 2
78 | 2084.573 | 0.0002944 | 2
78 | 2101.017 | 0.0008052 | 2
78 | 2109.239 | 0.0001822 | 2
78 | 2117.461 | 0.0007568 | 2
78 | 2117.461 | 0.0003181 | 2
78 | 2125.683 | 0.000161 | 2
78 | 2125.683 | 0.0003713 | 2
78 | 2125.683 | 0.0002194 | 2
78 | 2150.981 | 0.0004075 | 2
78 | 2159.203 | 0.0003332 | 2
78 | 2167.741 | 0.000161 | 2
78 | 2193.356 | 0.0003545 | 2
78 | 2201.894 | 8.533e-05 | 2
78 | 2210.748 | 0.0001199 | 2
78 | 2210.748 | 0.0006285 | 2
78 | 2210.748 | 0.0002483 | 2
78 | 2219.286 | 0.0001938 | 2
78 | 2236.679 | 0.0004541 | 2
78 | 2254.388 | 0.0002683 | 2
78 | 2254.388 | 0.0009113 | 2
78 | 2263.242 | 0.0004012 | 2
78 | 2272.096 | 0.0001316 | 2
78 | 2272.096 | 0.0001467 | 2
78 | 2272.096 | 0.0001908 | 2
78 | 2272.096 | 0.0002944 | 2
78 | 2307.83 | 0.000185 | 2
78 | 2325.855 | 0.0007806 | 2
78 | 2335.026 | 0.0005468 | 2
78 | 2353.367 | 0.0002127 | 2
78 | 2381.195 | 0.0002899 | 2
78 | 2381.195 | 0.0004684 | 2
78 | 2390.682 | 0.0006285 | 2
78 | 2390.682 | 0.0009546 | 2
78 | 2399.853 | 0.000323 | 2
78 | 2418.826 | 0.0002062 | 2
78 | 2447.287 | 0.0002683 | 2
78 | 2457.09 | 0.0004138 | 2
78 | 2466.577 | 0.0007452 | 2
78 | 2495.67 | 0.0004831 | 2
78 | 2505.473 | 0.0009255 | 2
78 | 2505.473 | 0.0004012 | 2
78 | 2505.473 | 0.0006383 | 2
78 | 2515.276 | 0.0002944 | 2
78 | 2515.276 | 0.0008177 | 2
78 | 2515.276 | 0.0005301 | 2
78 | 2545.001 | 0.0005908 | 2
78 | 2564.923 | 0.0002094 | 2
78 | 2564.923 | 0.0007452 | 2
78 | 2575.043 | 0.0009695 | 2
78 | 2585.162 | 0.0008305 | 2
78 | 2595.281 | 0.0006791 | 2
78 | 2625.955 | 0.0004983 | 2
78 | 2636.391 | 0.0003332 | 2
78 | 2636.391 | 0.0009113 | 2
78 | 2646.51 | 0.0002725 | 2
78 | 2646.51 | 0.001114 | 2
78 | 2656.946 | 0.0003384 | 2
78 | 2667.381 | 0.001591 | 2
78 | 2667.381 | 0.0004471 | 2
78 | 2699.004 | 0.000522 | 2
78 | 2730.627 | 0.001204 | 2
78 | 2730.627 | 0.0005301 | 2
78 | 2741.379 | 0.0003656 | 2
78 | 2741.379 | 0.0007686 | 2
78 | 2773.95 | 0.001543 | 2
78 | 2773.95 | 0.0002445 | 2
78 | 2773.95 | 0.0009695 | 2
78 | 2784.702 | 0.0007114 | 2
78 | 2784.702 | 0.0008434 | 2
78 | 2795.453 | 0.001281 | 2
78 | 2795.453 | 0.00036 | 2
78 | 2839.725 | 0.0008177 | 2
78 | 2850.793 | 0.0004203 | 2
78 | 2850.793 | 0.0005553 | 2
78 | 2873.245 | 0.001097 | 2
78 | 2884.63 | 0.001342 | 2
78 | 2895.698 | 0.0007928 | 2
78 | 2918.466 | 0.001342 | 2
78 | 2918.466 | 0.0006285 | 2
78 | 2918.466 | 0.001064 | 2
78 | 2941.551 | 0.001746 | 2
78 | 2941.551 | 0.0007452 | 2
78 | 2941.551 | 0.001149 | 2
78 | 2964.635 | 0.002735 | 2
78 | 2964.635 | 0.0007005 | 2
78 | 2964.635 | 0.0009695 | 2
78 | 2976.336 | 0.00087 | 2
78 | 3034.838 | 0.001746 | 2
78 | 3034.838 | 0.0008052 | 2
78 | 3034.838 | 0.0006383 | 2
78 | 3034.838 | 0.001031 | 2
78 | 3058.871 | 0.001746 | 2
78 | 3058.871 | 0.0006 | 2
78 | 3058.871 | 0.001149 | 2
78 | 3082.904 | 0.001384 | 2
78 | 3094.921 | 0.00094 | 2
78 | 3106.938 | 0.001363 | 2
78 | 3106.938 | 0.0007568 | 2
78 | 3119.271 | 0.002237 | 2
78 | 3143.62 | 0.0008434 | 2
78 | 3155.953 | 0.003096 | 2
78 | 3155.953 | 0.001363 | 2
78 | 3155.953 | 0.001016 | 2
78 | 3181.251 | 0.001167 | 2
78 | 3181.251 | 0.001857 | 2
78 | 3206.55 | 0.0006483 | 2
78 | 3219.199 | 0.003905 | 2
78 | 3219.199 | 0.0008434 | 2
78 | 3231.848 | 0.001167 | 2
78 | 3244.497 | 0.0007005 | 2
78 | 3257.146 | 0.001946 | 2
78 | 3282.444 | 0.001406 | 2
78 | 3282.444 | 0.002271 | 2
78 | 3282.444 | 0.0009846 | 2
78 | 3295.093 | 0.0006189 | 2
78 | 3333.041 | 0.003001 | 2
78 | 3333.041 | 0.001 | 2
78 | 3333.041 | 0.001946 | 2
78 | 3345.69 | 0.001519 | 2
78 | 3345.69 | 0.002379 | 2
78 | 3399.448 | 0.001667 | 2
78 | 3412.098 | 0.001261 | 2
78 | 3412.098 | 0.002652 | 2
78 | 3481.668 | 0.00094 | 2
78 | 3494.317 | 0.001857 | 2
78 | 3506.966 | 0.001519 | 2
78 | 3506.966 | 0.002135 | 2
78 | 3535.426 | 0.002955 | 2
78 | 3576.536 | 0.001773 | 2
78 | 3592.347 | 0.001321 | 2
78 | 3592.347 | 0.002454 | 2
78 | 3604.997 | 0.002135 | 2
78 | 3620.808 | 0.001281 | 2
78 | 3649.268 | 0.001667 | 2
78 | 3677.729 | 0.001829 | 2
78 | 3690.378 | 0.0009113 | 2
78 | 3750.461 | 0.002379 | 2
78 | 3763.11 | 0.001567 | 2
78 | 3794.733 | 0.002102 | 2
78 | 3807.382 | 0.002379 | 2
78 | 3839.005 | 0.001746 | 2
78 | 3867.466 | 0.002778 | 2
78 | 3883.277 | 0.007141 | 2
78 | 3930.711 | 0.002955 | 2
78 | 4006.606 | 0.003096 | 2
79 | 792.1506 | 6.198e-07 | 1
79 | 827.5681 | 1.929e-06 | 1
79 | 844.9606 | 6.219e-07 | 1
79 | 862.3531 | 4.031e-06 | 1
79 | 895.8733 | 1.48e-06 | 1
79 | 902.514 | 3.517e-06 | 1
79 | 903.1465 | 5.568e-06 | 1
79 | 916.7443 | 2.736e-06 | 1
79 | 927.496 | 5.26e-06 | 1
79 | 930.3421 | 3.077e-05 | 1
79 | 945.8372 | 2.502e-06 | 1
79 | 945.8372 | 5.26e-06 | 1
79 | 953.1105 | 1.597e-06 | 1
79 | 954.0592 | 4.969e-05 | 1
79 | 958.8026 | 2.009e-06 | 1
79 | 962.5973 | 9.54e-05 | 2
79 | 966.0758 | 1.027e-06 | 1
79 | 972.0842 | 2.746e-06 | 1
79 | 974.9302 | 0.0001594 | 2
79 | 975.8789 | 2.245e-06 | 1
79 | 981.2548 | 1.005e-05 | 1
79 | 983.4684 | 3.41e-06 | 1
79 | 985.0495 | 2.688e-07 | 1
79 | 987.2631 | 0.0001513 | 2
79 | 993.5876 | 5.056e-07 | 1
79 | 995.1688 | 7.657e-05 | 2
79 | 997.0661 | 9.568e-05 | 2
79 | 1000.545 | 2.682e-06 | 1
79 | 1003.074 | 3.306e-06 | 1
79 | 1006.869 | 5.618e-05 | 2
79 | 1007.185 | 4.925e-06 | 1
79 | 1014.775 | 3.92e-06 | 1
79 | 1015.724 | 0.0002146 | 2
79 | 1018.57 | 2.893e-05 | 1
79 | 1034.697 | 0.0001739 | 2
79 | 1034.697 | 0.0002127 | 2
79 | 1035.013 | 6.732e-06 | 1
79 | 1038.808 | 6.359e-05 | 2
79 | 1049.56 | 1.485e-06 | 1
79 | 1053.038 | 0.0001729 | 2
79 | 1055.252 | 5.179e-06 | 1
79 | 1057.466 | 2.322e-06 | 1
79 | 1059.363 | 0.0002094 | 2
79 | 1059.995 | 2.112e-05 | 1
79 | 1060.628 | 3.574e-06 | 1
79 | 1060.944 | 9.089e-06 | 1
79 | 1078.969 | 4.777e-06 | 1
79 | 1080.234 | 0.0001635 | 2
79 | 1088.772 | 0.0002062 | 2
79 | 1089.405 | 3.025e-05 | 1
79 | 1092.567 | 1.459e-06 | 1
79 | 1098.259 | 2.01e-05 | 1
79 | 1108.695 | 0.0005566 | 2
79 | 1109.959 | 4.136e-05 | 1
79 | 1114.703 | 0.0001879 | 2
79 | 1121.344 | 0.0002625 | 2
79 | 1123.241 | 9.668e-05 | 2
79 | 1124.822 | 8.826e-06 | 1
79 | 1125.138 | 0.0001658 | 2
79 | 1136.839 | 0.0003084 | 2
79 | 1145.693 | 0.0006584 | 2
79 | 1154.548 | 0.000389 | 2
79 | 1159.291 | 0.0001766 | 2
79 | 1159.923 | 4.584e-06 | 1
79 | 1172.889 | 0.0002194 | 2
79 | 1172.889 | 0.0002899 | 2
79 | 1176.684 | 6.287e-05 | 2
79 | 1180.794 | 0.0003642 | 2
79 | 1186.803 | 0.0004138 | 2
79 | 1191.23 | 0.0003437 | 2
79 | 1196.29 | 3.288e-06 | 1
79 | 1205.46 | 0.000185 | 2
79 | 1210.204 | 0.0005817 | 2
79 | 1210.836 | 9.952e-05 | 2
79 | 1212.733 | 0.000155 | 2
79 | 1213.682 | 8.555e-06 | 1
79 | 1219.69 | 0.000383 | 2
79 | 1222.22 | 5.908e-05 | 2
79 | 1224.434 | 0.0001686 | 2
79 | 1224.434 | 0.0003437 | 2
79 | 1233.921 | 0.0005301 | 2
79 | 1246.886 | 5.234e-06 | 1
79 | 1248.467 | 0.0006383 | 2
79 | 1253.527 | 0.0002194 | 2
79 | 1254.792 | 0.0004122 | 2
79 | 1263.33 | 0.0002407 | 2
79 | 1273.449 | 0.0001766 | 2
79 | 1279.141 | 7.358e-06 | 1
79 | 1283.252 | 8.369e-06 | 1
79 | 1283.252 | 0.0007005 | 2
79 | 1293.372 | 0.0001316 | 2
79 | 1296.85 | 0.0001606 | 2
79 | 1298.115 | 3.615e-06 | 1
79 | 1303.491 | 0.000564 | 2
79 | 1304.123 | 0.0001204 | 2
79 | 1308.55 | 0.0003771 | 2
79 | 1317.405 | 1.01e-05 | 1
79 | 1318.986 | 0.0007568 | 2
79 | 1329.422 | 7.281e-06 | 1
79 | 1334.481 | 0.0001358 | 2
79 | 1339.225 | 2.344e-05 | 1
79 | 1350.293 | 0.000149 | 2
79 | 1355.668 | 0.0001218 | 2
79 | 1357.882 | 7.89e-06 | 1
79 | 1359.779 | 0.0003624 | 2
79 | 1360.728 | 0.0006189 | 2
79 | 1363.89 | 7.144e-05 | 2
79 | 1375.275 | 0.0004999 | 2
79 | 1376.856 | 1.008e-05 | 1
79 | 1382.232 | 0.0001218 | 2
79 | 1392.667 | 1.637e-05 | 1
79 | 1393.3 | 0.0001017 | 2
79 | 1393.3 | 0.0001766 | 2
79 | 1393.3 | 0.0004138 | 2
79 | 1400.573 | 0.0001567 | 2
79 | 1401.838 | 1.143e-05 | 1
79 | 1409.743 | 0.0007686 | 2
79 | 1420.811 | 0.0003181 | 2
79 | 1425.555 | 4.958e-05 | 1
79 | 1440.417 | 0.000288 | 2
79 | 1442.315 | 3.376e-06 | 1
79 | 1448.007 | 0.0009399 | 2
79 | 1448.639 | 0.0001822 | 2
79 | 1473.305 | 3.468e-05 | 1
79 | 1476.784 | 7.851e-05 | 2
79 | 1477.416 | 0.0001794 | 2
79 | 1483.108 | 0.0007114 | 2
79 | 1489.117 | 0.0002854 | 2
79 | 1504.612 | 0.0003989 | 2
79 | 1506.509 | 2.43e-05 | 1
79 | 1507.774 | 0.0001478 | 2
79 | 1518.526 | 0.0006094 | 2
79 | 1520.739 | 0.0002425 | 2
79 | 1530.226 | 1.484e-05 | 1
79 | 1542.243 | 1.706e-05 | 1
79 | 1545.405 | 0.0001005 | 2
79 | 1548.567 | 6.951e-06 | 1
79 | 1554.576 | 0.000281 | 2
79 | 1566.592 | 0.0003105 | 2
79 | 1578.609 | 0.0007657 | 2
79 | 1578.925 | 1.706e-05 | 1
79 | 1580.506 | 7.815e-05 | 2
79 | 1591.258 | 0.0009655 | 2
79 | 1591.891 | 5.451e-05 | 2
79 | 1592.207 | 0.0004325 | 2
79 | 1597.583 | 0.0003281 | 2
79 | 1624.462 | 0.0001641 | 2
79 | 1626.676 | 3.288e-05 | 1
79 | 1654.82 | 0.0001101 | 2
79 | 1661.144 | 0.0002238 | 2
79 | 1666.52 | 0.000308 | 2
79 | 1674.426 | 0.0004335 | 2
79 | 1699.092 | 7.891e-05 | 2
79 | 1699.092 | 0.0009454 | 2
79 | 1700.989 | 0.0003713 | 2
79 | 1705.416 | 0.0004485 | 2
79 | 1727.552 | 0.0003545 | 2
79 | 1749.688 | 0.0002098 | 2
79 | 1750.953 | 0.001688 | 2
79 | 1755.064 | 0.0004268 | 2
79 | 1758.543 | 0.0001242 | 2
79 | 1761.705 | 0.002007 | 2
79 | 1768.662 | 0.0006189 | 2
79 | 1769.927 | 3.146e-05 | 1
79 | 1790.482 | 0.0003115 | 2
79 | 1796.806 | 8.127e-05 | 2
79 | 1802.814 | 0.0005994 | 2
79 | 1838.864 | 0.0004357 | 2
79 | 1845.505 | 3.072e-05 | 1
79 | 1853.727 | 0.0001181 | 2
79 | 1853.727 | 0.0006189 | 2
79 | 1855.625 | 0.0008865 | 2
79 | 1861.633 | 1.372e-05 | 1
79 | 1868.274 | 0.0003656 | 2
79 | 1868.274 | 0.001261 | 2
79 | 1875.547 | 0.001031 | 2
79 | 1880.923 | 0.001168 | 2
79 | 1905.905 | 0.0001456 | 2
79 | 1912.862 | 0.0005384 | 2
79 | 1920.135 | 0.001031 | 2
79 | 1921.716 | 0.0003318 | 2
79 | 1935.314 | 0.0008835 | 2
79 | 1938.16 | 0.0006043 | 2
79 | 1947.014 | 7.063e-05 | 2
79 | 1981.167 | 0.0003656 | 2
79 | 1989.073 | 0.0004203 | 2
79 | 1989.073 | 0.001016 | 2
79 | 1991.286 | 0.002059 | 2
79 | 1999.192 | 0.0001643 | 2
79 | 2026.388 | 0.001006 | 2
79 | 2040.302 | 0.0003926 | 2
79 | 2044.413 | 0.0007568 | 2
79 | 2045.045 | 0.0001299 | 2
79 | 2062.754 | 9.898e-05 | 2
79 | 2068.446 | 0.001167 | 2
79 | 2076.035 | 0.0006793 | 2
79 | 2101.017 | 0.0009846 | 2
79 | 2105.444 | 0.0002809 | 2
79 | 2109.239 | 0.0005468 | 2
79 | 2134.221 | 0.0008566 | 2
79 | 2155.408 | 0.0001001 | 2
79 | 2162.998 | 0.001934 | 2
79 | 2184.501 | 0.001055 | 2
79 | 2184.818 | 0.0008973 | 2
79 | 2199.048 | 0.0005284 | 2
79 | 2206.954 | 0.0003341 | 2
79 | 2223.397 | 0.00016 | 2
79 | 2236.679 | 0.0003036 | 2
79 | 2238.26 | 0.0007234 | 2
79 | 2245.533 | 0.0009113 | 2
79 | 2254.388 | 0.00108 | 2
79 | 2272.096 | 0.001342 | 2
79 | 2277.472 | 0.0002669 | 2
79 | 2298.976 | 0.000349 | 2
79 | 2298.976 | 0.000522 | 2
79 | 2332.496 | 0.001172 | 2
79 | 2353.999 | 0.0004416 | 2
79 | 2362.538 | 0.0007686 | 2
79 | 2371.708 | 0.0008614 | 2
79 | 2409.339 | 0.0004012 | 2
79 | 2409.339 | 0.001 | 2
79 | 2409.656 | 0.0002182 | 2
79 | 2418.826 | 0.001186 | 2
79 | 2437.8 | 0.001132 | 2
79 | 2440.962 | 0.0002894 | 2
79 | 2464.995 | 0.000691 | 2
79 | 2485.866 | 0.0008566 | 2
79 | 2510.216 | 0.001437 | 2
79 | 2530.455 | 0.0005068 | 2
79 | 2540.89 | 0.001026 | 2
79 | 2573.778 | 0.0002389 | 2
79 | 2610.46 | 0.002351 | 2
79 | 2642.083 | 0.001452 | 2
79 | 2646.51 | 0.0009113 | 2
79 | 2650.621 | 0.0007861 | 2
79 | 2655.681 | 0.0003112 | 2
79 | 2674.022 | 0.005542 | 2
79 | 2677.817 | 0.00631 | 2
79 | 2686.671 | 0.001097 | 2
79 | 2707.542 | 0.0005729 | 2
79 | 2764.147 | 0.0024 | 2
79 | 2826.76 | 0.0001716 | 2
79 | 2828.974 | 0.0005847 | 2
79 | 2914.988 | 0.0002748 | 2
80 | 640.1188 | 7.973323e-07 | 1
80 | 642.6176 | 2.338043e-06 | 1
80 | 689.3019 | 9.629563e-06 | 1
80 | 691.9927 | 1.864197e-05 | 1
80 | 739.3777 | 1.207723e-05 | 1
80 | 762.786 | 2.209339e-05 | 1
80 | 771.7539 | 1.185142e-05 | 1
80 | 780.8273 | 2.877507e-05 | 1
80 | 786.9354 | 1.761577e-06 | 1
80 | 786.9354 | 1.378302e-05 | 1
80 | 796.1873 | 2.427984e-06 | 1
80 | 796.1873 | 1.14124e-05 | 1
80 | 799.2953 | 4.789916e-06 | 1
80 | 799.2953 | 7.393541e-06 | 1
80 | 802.4155 | 3.222528e-06 | 1
80 | 802.4155 | 2.087719e-05 | 1
80 | 811.8494 | 1.404562e-05 | 1
80 | 811.8494 | 1.664606e-05 | 1
80 | 815.0186 | 1.078417e-05 | 1
80 | 818.2002 | 8.280047e-05 | 2
80 | 827.8196 | 5.06895e-05 | 2
80 | 831.0511 | 1.098964e-05 | 1
80 | 840.8217 | 1.633484e-05 | 1
80 | 840.8217 | 3.747749e-05 | 1
80 | 847.3991 | 1.972795e-05 | 1
80 | 847.3991 | 1.972795e-05 | 1
80 | 854.0279 | 0.0002932332 | 2
80 | 860.7087 | 1.633484e-05 | 1
80 | 867.4416 | 2.668268e-05 | 1
80 | 867.4416 | 0.0001352532 | 2
80 | 874.2273 | 9.629563e-05 | 2
80 | 877.64 | 4.197115e-05 | 2
80 | 881.066 | 2.127496e-05 | 1
80 | 887.9583 | 2.338043e-05 | 1
80 | 891.4246 | 0.0001899715 | 2
80 | 898.3978 | 0.000114124 | 2
80 | 898.3978 | 0.0002338043 | 2
80 | 901.9049 | 2.048686e-05 | 1
80 | 901.9049 | 7.824248e-05 | 2
80 | 912.5084 | 3.222528e-05 | 1
80 | 916.0706 | 0.0001486384 | 2
80 | 926.8407 | 2.823707e-05 | 1
80 | 926.8407 | 0.0003410255 | 2
80 | 930.4587 | 0.000114124 | 2
80 | 941.398 | 0.0002988201 | 2
80 | 948.7622 | 7.393541e-05 | 2
80 | 952.4658 | 4.118643e-05 | 1
80 | 952.4658 | 0.0002010382 | 2
80 | 956.184 | 4.881177e-05 | 2
80 | 963.6638 | 3.608918e-05 | 1
80 | 963.6638 | 0.0001378302 | 2
80 | 963.6638 | 0.0001899715 | 2
80 | 967.4256 | 9.449522e-05 | 2
80 | 971.2022 | 0.0002127496 | 2
80 | 974.9934 | 0.0001664606 | 2
80 | 982.6204 | 6.855917e-05 | 2
80 | 982.6204 | 0.0001278078 | 2
80 | 982.6204 | 0.0002168031 | 2
80 | 986.4563 | 0.0002988201 | 2
80 | 990.3071 | 0.0002382589 | 2
80 | 990.3071 | 0.0002618381 | 2
80 | 994.1729 | 6.238526e-05 | 2
80 | 1001.95 | 3.222528e-05 | 1
80 | 1001.95 | 0.0002127496 | 2
80 | 1005.861 | 0.0002932332 | 2
80 | 1005.861 | 0.0003222528 | 2
80 | 1009.788 | 5.570596e-05 | 2
80 | 1021.66 | 0.0003966073 | 2
80 | 1029.652 | 6.727735e-05 | 2
80 | 1029.652 | 0.0001602943 | 2
80 | 1033.671 | 8.437805e-05 | 2
80 | 1033.671 | 0.0001829343 | 2
80 | 1033.671 | 0.0002770913 | 2
80 | 1037.706 | 4.789916e-05 | 2
80 | 1041.757 | 0.0002770913 | 2
80 | 1049.906 | 0.0001378302 | 2
80 | 1049.906 | 0.0002251433 | 2
80 | 1058.119 | 1.327244e-05 | 1
80 | 1058.119 | 7.393541e-05 | 2
80 | 1062.25 | 6.238526e-05 | 2
80 | 1062.25 | 0.0001664606 | 2
80 | 1074.739 | 0.0003222528 | 2
80 | 1074.739 | 0.000506895 | 2
80 | 1078.934 | 0.0001019053 | 2
80 | 1078.934 | 0.0002382589 | 2
80 | 1095.88 | 0.0003283927 | 2
80 | 1104.453 | 8.929346e-05 | 2
80 | 1108.764 | 0.0002382589 | 2
80 | 1108.764 | 0.000470036 | 2
80 | 1113.093 | 0.0001185142 | 2
80 | 1117.438 | 0.0001972795 | 2
80 | 1121.8 | 0.0003966073 | 2
80 | 1125.717 | 0.0002549715 | 2
80 | 1126.179 | 0.0002048686 | 2
80 | 1130.575 | 0.0001761577 | 2
80 | 1130.575 | 0.0002087719 | 2
80 | 1134.989 | 0.0002168031 | 2
80 | 1139.419 | 0.0001378302 | 2
80 | 1139.419 | 0.0001486384 | 2
80 | 1139.419 | 0.0003222528 | 2
80 | 1143.867 | 0.0001185142 | 2
80 | 1151.323 | 0.0002203727 | 2
80 | 1152.815 | 8.280047e-05 | 2
80 | 1153.316 | 0.000268121 | 2
80 | 1170.922 | 0.0001162984 | 2
80 | 1173.951 | 0.000280182 | 2
80 | 1175.493 | 0.0002877507 | 2
80 | 1186.369 | 0.0002765904 | 2
80 | 1187.741 | 0.0002174373 | 2
80 | 1189.313 | 9.813033e-05 | 2
80 | 1191.858 | 0.0001763345 | 2
80 | 1193.956 | 0.0001254182 | 2
80 | 1193.956 | 0.0003819154 | 2
80 | 1197.742 | 0.0001868686 | 2
80 | 1204.295 | 0.000162158 | 2
80 | 1212.708 | 0.0002569426 | 2
80 | 1215.459 | 0.000170998 | 2
80 | 1217.442 | 0.0004974178 | 2
80 | 1228.85 | 0.0003466999 | 2
80 | 1233.821 | 0.0003686771 | 2
80 | 1234.736 | 0.0001903777 | 2
80 | 1235.245 | 0.0001788149 | 2
80 | 1237.792 | 0.000331015 | 2
80 | 1240.242 | 0.0002507332 | 2
80 | 1241.391 | 0.0004789916 | 2
80 | 1246.237 | 0.0002127496 | 2
80 | 1251.739 | 0.0002493362 | 2
80 | 1255.986 | 0.0001378302 | 2
80 | 1257.862 | 0.0003701059 | 2
80 | 1261.013 | 0.0002945083 | 2
80 | 1261.886 | 0.0003476698 | 2
80 | 1266.26 | 0.0003224097 | 2
80 | 1279.473 | 0.0003390372 | 2
80 | 1280.693 | 0.0004197115 | 2
80 | 1282.697 | 0.000359249 | 2
80 | 1283.908 | 0.0002819487 | 2
80 | 1283.908 | 0.0003197189 | 2
80 | 1285.692 | 0.0001664606 | 2
80 | 1290.711 | 0.0001728641 | 2
80 | 1295.75 | 0.0002427984 | 2
80 | 1297.305 | 0.0003224097 | 2
80 | 1301.802 | 0.0003686771 | 2
80 | 1305.185 | 0.0002989849 | 2
80 | 1310.984 | 0.0005466444 | 2
80 | 1312.599 | 0.0002205356 | 2
80 | 1315.386 | 0.0003481558 | 2
80 | 1324.521 | 0.0003686771 | 2
80 | 1330.646 | 0.0002998214 | 2
80 | 1341.991 | 0.0001486384 | 2
80 | 1347.23 | 0.0005466444 | 2
80 | 1364.843 | 0.0002180456 | 2
80 | 1366.418 | 0.0002636642 | 2
80 | 1368.39 | 0.0001829343 | 2
80 | 1368.39 | 0.0003541444 | 2
80 | 1389.882 | 0.0006007427 | 2
80 | 1409.641 | 0.0002636642 | 2
80 | 1409.641 | 0.0004985189 | 2
80 | 1411.035 | 0.0004239167 | 2
80 | 1422.756 | 0.0006357388 | 2
80 | 1428.31 | 0.0003410255 | 2
80 | 1433.885 | 0.0001327244 | 2
80 | 1445.102 | 0.0004197115 | 2
80 | 1450.743 | 0.000193591 | 2
80 | 1450.743 | 0.0005676732 | 2
80 | 1455.909 | 0.0002788155 | 2
80 | 1459.271 | 0.0004508199 | 2
80 | 1460.757 | 0.0002434251 | 2
80 | 1461.798 | 0.0002174373 | 2
80 | 1466.865 | 0.0002267428 | 2
80 | 1479.281 | 0.0003346495 | 2
80 | 1479.609 | 0.000277262 | 2
80 | 1502.515 | 0.0003966073 | 2
80 | 1502.828 | 0.0002726532 | 2
80 | 1514.269 | 0.0003747749 | 2
80 | 1526.115 | 0.0006601948 | 2
80 | 1526.412 | 0.0002607342 | 2
80 | 1532.072 | 0.0003283927 | 2
80 | 1542.34 | 0.0005421011 | 2
80 | 1550.084 | 0.0004358572 | 2
80 | 1550.084 | 0.0009813033 | 2
80 | 1553.051 | 0.0002964896 | 2
80 | 1559.633 | 0.0002752041 | 2
80 | 1560.232 | 0.0005390807 | 2
80 | 1574.431 | 0.0001761577 | 2
80 | 1574.431 | 0.0004612479 | 2
80 | 1578.163 | 0.0003862064 | 2
80 | 1580.154 | 0.0005559042 | 2
80 | 1592.941 | 0.0007824248 | 2
80 | 1592.941 | 0.00114124 | 2
80 | 1607.73 | 0.0003505959 | 2
80 | 1609.586 | 0.0005796947 | 2
80 | 1612.373 | 0.0002761026 | 2
80 | 1617.96 | 0.0004526241 | 2
80 | 1618.895 | 0.000374909 | 2
80 | 1618.895 | 0.0005894936 | 2
80 | 1624.276 | 0.0002168031 | 2
80 | 1628.95 | 0.0003039047 | 2
80 | 1636.982 | 0.0005676732 | 2
80 | 1649.788 | 0.000859857 | 2
80 | 1656.228 | 0.0001602943 | 2
80 | 1656.228 | 0.0004789916 | 2
80 | 1662.693 | 0.0006007427 | 2
80 | 1678.795 | 0.0005894936 | 2
80 | 1682.241 | 0.0002988201 | 2
80 | 1695.401 | 0.0003966073 | 2
80 | 1702.019 | 0.0009449522 | 2
80 | 1703.665 | 0.0006656673 | 2
80 | 1713.025 | 0.0006061945 | 2
80 | 1722.03 | 0.0003608918 | 2
80 | 1728.752 | 0.0007677961 | 2
80 | 1731.47 | 0.0006937398 | 2
80 | 1733.397 | 0.0003015013 | 2
80 | 1735.5 | 0.000347523 | 2
80 | 1738.503 | 0.0003436143 | 2
80 | 1740.911 | 0.0004820833 | 2
80 | 1749.076 | 0.0002294329 | 2
80 | 1759.077 | 0.0003251232 | 2
80 | 1765.174 | 0.0006573512 | 2
80 | 1771.293 | 0.0004943582 | 2
80 | 1774.744 | 0.00057929 | 2
80 | 1788.891 | 0.0006937398 | 2
80 | 1789.776 | 0.0006518648 | 2
80 | 1804.451 | 0.0003045135 | 2
80 | 1818.911 | 0.0005451386 | 2
80 | 1822.355 | 0.0004471073 | 2
80 | 1824.164 | 0.0003686771 | 2
80 | 1827.322 | 0.0006994111 | 2
80 | 1832.793 | 0.0007255306 | 2
80 | 1833.656 | 0.0007208353 | 2
80 | 1840.012 | 0.000609591 | 2
80 | 1846.39 | 0.0006628836 | 2
80 | 1848.521 | 0.0003707428 | 2
80 | 1851.722 | 0.0005421011 | 2
80 | 1852.79 | 0.0004925857 | 2
80 | 1854.341 | 0.001829343 | 2
80 | 1859.212 | 0.0006303737 | 2
80 | 1859.212 | 0.0007088532 | 2
80 | 1868.846 | 0.0004612479 | 2
80 | 1872.123 | 0.0004508199 | 2
80 | 1872.123 | 0.0007838533 | 2
80 | 1876.142 | 0.001119903 | 2
80 | 1876.142 | 0.001327244 | 2
80 | 1880.238 | 0.0004025917 | 2
80 | 1885.849 | 0.0006033785 | 2
80 | 1894.934 | 0.000810577 | 2
80 | 1898.199 | 0.0003045135 | 2
80 | 1899.749 | 0.0005184032 | 2
80 | 1910.846 | 0.0004303101 | 2
80 | 1913.048 | 0.0009272847 | 2
80 | 1918.023 | 0.0005894936 | 2
80 | 1920.516 | 0.0003162278 | 2
80 | 1928.013 | 0.0003045135 | 2
80 | 1935.539 | 0.00114124 | 2
80 | 1948.122 | 0.0004134196 | 2
80 | 1956.413 | 0.000494735 | 2
80 | 1958.295 | 0.0003222528 | 2
80 | 1958.295 | 0.0007119656 | 2
80 | 1985.552 | 0.0004740699 | 2
80 | 1989.053 | 0.0004197115 | 2
80 | 2002.038 | 0.0006455103 | 2
80 | 2004.613 | 0.0004277082 | 2
80 | 2012.438 | 0.0009272847 | 2
80 | 2018.806 | 0.0007429158 | 2
80 | 2020.294 | 0.0009272847 | 2
80 | 2028.18 | 0.0004277082 | 2
80 | 2044.046 | 0.0005263947 | 2
80 | 2060.036 | 0.001254182 | 2
80 | 2068.078 | 0.000578489 | 2
80 | 2076.907 | 0.0005894936 | 2
80 | 2079.522 | 0.0008936124 | 2
80 | 2092.392 | 0.0004441616 | 2
80 | 2092.392 | 0.001829343 | 2
80 | 2093.744 | 0.0008151187 | 2
80 | 2103.426 | 0.0005927965 | 2
80 | 2103.637 | 0.0005036313 | 2
80 | 2116.812 | 0.001133416 | 2
80 | 2124.149 | 0.0006740887 | 2
80 | 2125.256 | 0.0003819154 | 2
80 | 2125.256 | 0.0009813033 | 2
80 | 2127.828 | 0.001007931 | 2
80 | 2131.512 | 0.0008814405 | 2
80 | 2133.552 | 0.0004612479 | 2
80 | 2148.791 | 0.0006084567 | 2
80 | 2150.031 | 0.0009911771 | 2
80 | 2157.483 | 0.0004740699 | 2
80 | 2158.636 | 0.001254182 | 2
80 | 2158.636 | 0.001327244 | 2
80 | 2175.522 | 0.000470036 | 2
80 | 2191.341 | 0.0006410292 | 2
80 | 2198.058 | 0.0005240598 | 2
80 | 2206.013 | 0.0005909069 | 2
80 | 2218.041 | 0.0006330208 | 2
80 | 2218.041 | 0.001152574 | 2
80 | 2218.317 | 0.0008929346 | 2
80 | 2226.967 | 0.000684458 | 2
80 | 2226.977 | 0.0008762398 | 2
80 | 2237.311 | 0.0007454106 | 2
80 | 2264.572 | 0.0005069456 | 2
80 | 2264.572 | 0.001042295 | 2
80 | 2277.669 | 0.001175336 | 2
80 | 2279.649 | 0.000470036 | 2
80 | 2284.246 | 0.001222216 | 2
80 | 2288.202 | 0.0005559042 | 2
80 | 2290.843 | 0.0005927965 | 2
80 | 2298.892 | 0.0009047536 | 2
80 | 2320.093 | 0.001065001 | 2
80 | 2336.205 | 0.000702937 | 2
80 | 2342.677 | 0.0005895109 | 2
80 | 2342.677 | 0.001602943 | 2
80 | 2361.002 | 0.001302429 | 2
80 | 2370.219 | 0.000536424 | 2
80 | 2370.219 | 0.0008280047 | 2
80 | 2376.975 | 0.001191869 | 2
80 | 2388.76 | 0.000859857 | 2
80 | 2394.944 | 0.0007144668 | 2
80 | 2398.085 | 0.002427984 | 2
80 | 2401.778 | 0.001152574 | 2
80 | 2410.104 | 0.0006147215 | 2
80 | 2426.279 | 0.00114124 | 2
80 | 2426.84 | 0.001296066 | 2
80 | 2435.252 | 0.001042295 | 2
80 | 2454.805 | 0.0006727735 | 2
80 | 2454.805 | 0.001543564 | 2
80 | 2464.387 | 0.0008280047 | 2
80 | 2469.193 | 0.00089634 | 2
80 | 2470.902 | 0.0009520941 | 2
80 | 2474.008 | 0.001572973 | 2
80 | 2474.008 | 0.001664606 | 2
80 | 2486.34 | 0.001172057 | 2
80 | 2492.082 | 0.001112502 | 2
80 | 2502.644 | 0.000731656 | 2
80 | 2503.094 | 0.001572973 | 2
80 | 2509.388 | 0.001218807 | 2
80 | 2512.865 | 0.002294329 | 2
80 | 2529.731 | 0.00166657 | 2
80 | 2532.522 | 0.0004526241 | 2
80 | 2535.208 | 0.001510271 | 2
80 | 2542.046 | 0.0009545612 | 2
80 | 2542.409 | 0.001572973 | 2
80 | 2554.746 | 0.001340253 | 2
80 | 2556.128 | 0.001842901 | 2
80 | 2562.297 | 0.0006601948 | 2
80 | 2582.341 | 0.002719107 | 2
80 | 2582.8 | 0.001532585 | 2
80 | 2592.421 | 0.001098964 | 2
80 | 2601.684 | 0.0008531329 | 2
80 | 2604.339 | 0.001326841 | 2
80 | 2609.751 | 0.001409373 | 2
80 | 2612.763 | 0.001139766 | 2
80 | 2618.797 | 0.001571608 | 2
80 | 2618.797 | 0.00166657 | 2
80 | 2618.797 | 0.001812267 | 2
80 | 2622.9 | 0.001458594 | 2
80 | 2622.9 | 0.001633484 | 2
80 | 2627.874 | 0.001096048 | 2
80 | 2627.874 | 0.001433196 | 2
80 | 2633.139 | 0.001352532 | 2
80 | 2646.124 | 0.001068834 | 2
80 | 2646.887 | 0.0008335414 | 2
80 | 2655.296 | 0.001709004 | 2
80 | 2669.113 | 0.002004014 | 2
80 | 2674.496 | 0.0008437805 | 2
80 | 2674.496 | 0.004041638 | 2
80 | 2678.009 | 0.001536543 | 2
80 | 2695.418 | 0.001761577 | 2
80 | 2734.169 | 0.001042295 | 2
80 | 2737.753 | 0.0008437805 | 2
80 | 2739.288 | 0.001532585 | 2
80 | 2748.44 | 0.0008437805 | 2
80 | 2748.44 | 0.0009272847 | 2
80 | 2769.94 | 0.00114124 | 2
80 | 2769.94 | 0.00193591 | 2
80 | 2769.94 | 0.002048686 | 2
80 | 2772.665 | 0.002004014 | 2
80 | 2782.81 | 0.001309411 | 2
80 | 2787.093 | 0.001133416 | 2
80 | 2796.754 | 0.001096048 | 2
80 | 2802.506 | 0.001602943 | 2
80 | 2802.506 | 0.002338043 | 2
80 | 2813.446 | 0.0009272847 | 2
80 | 2815.871 | 0.001743363 | 2
80 | 2824.429 | 0.001162984 | 2
80 | 2838.753 | 0.002040518 | 2
80 | 2840.643 | 0.001242876 | 2
80 | 2841.872 | 0.001371502 | 2
80 | 2868.79 | 0.002474245 | 2
80 | 2879.989 | 0.00179514 | 2
80 | 2880.233 | 0.001457422 | 2
80 | 2885.221 | 0.001274522 | 2
80 | 2885.221 | 0.001611625 | 2
80 | 2891.884 | 0.001524046 | 2
80 | 2895.222 | 0.001723388 | 2
80 | 2902.518 | 0.001230733 | 2
80 | 2905.257 | 0.00113913 | 2
80 | 2905.257 | 0.001362908 | 2
80 | 2906.262 | 0.002088027 | 2
80 | 2910.288 | 0.001611625 | 2
80 | 2915.327 | 0.001051067 | 2
80 | 2915.327 | 0.001317974 | 2
80 | 2925.223 | 0.0009813033 | 2
80 | 2925.223 | 0.001230733 | 2
80 | 2925.432 | 0.001253337 | 2
80 | 2935.573 | 0.001042295 | 2
80 | 2942.352 | 0.001415292 | 2
80 | 2945.748 | 0.001077829 | 2
80 | 2945.748 | 0.001842901 | 2
80 | 2948.106 | 0.001664606 | 2
80 | 2948.106 | 0.002338043 | 2
80 | 2955.959 | 0.001598174 | 2
80 | 2959.615 | 0.002877507 | 2
80 | 2961.077 | 0.001133416 | 2
80 | 2969.628 | 0.001941557 | 2
80 | 2982.767 | 0.001058255 | 2
80 | 2994.41 | 0.001230733 | 2
80 | 2994.41 | 0.001543564 | 2
80 | 3006.1 | 0.003103154 | 2
80 | 3023.196 | 0.001421235 | 2
80 | 3028.431 | 0.001253337 | 2
80 | 3028.431 | 0.00166657 | 2
80 | 3029.615 | 0.00179514 | 2
80 | 3029.615 | 0.002338043 | 2
80 | 3038.928 | 0.001191869 | 2
80 | 3046.448 | 0.001359648 | 2
80 | 3053.315 | 0.001 | 2
80 | 3068.514 | 0.001266005 | 2
80 | 3077.2 | 0.002251433 | 2
80 | 3077.2 | 0.003283927 | 2
80 | 3101.271 | 0.001514704 | 2
80 | 3113.378 | 0.001899715 | 2
80 | 3125.531 | 0.002618381 | 2
80 | 3137.732 | 0.001119903 | 2
80 | 3137.732 | 0.001207723 | 2
80 | 3162.278 | 0.001864197 | 2
80 | 3174.622 | 0.001431323 | 2
80 | 3174.622 | 0.001664606 | 2
80 | 3199.456 | 0.00347523 | 2
80 | 3199.456 | 0.003747749 | 2
80 | 3224.484 | 0.003045135 | 2
80 | 3262.394 | 0.002569426 | 2
80 | 3262.394 | 0.003045135 | 2
80 | 3313.634 | 0.002251433 | 2
80 | 3352.592 | 0.01 | 3
80 | 3365.68 | 0.00179514 | 2
80 | 3365.68 | 0.004118643 | 2
80 | 3392.008 | 0.001404562 | 2
80 | 3405.249 | 0.00193591 | 2
80 | 3418.542 | 0.003162278 | 2
80 | 3445.284 | 0.001230733 | 2
80 | 3445.284 | 0.003966073 | 2
80 | 3472.235 | 0.002338043 | 2
80 | 3499.397 | 0.001829343 | 2
80 | 3526.772 | 0.001543564 | 2
80 | 3526.772 | 0.002338043 | 2
80 | 3554.36 | 0.002823707 | 2
80 | 3568.235 | 0.002719107 | 2
80 | 3610.186 | 0.001230733 | 2
80 | 3624.279 | 0.00389192 | 2
80 | 3666.889 | 0.004789916 | 2
80 | 3695.574 | 0.002877507 | 2
80 | 3695.574 | 0.003162278 | 2
80 | 3695.574 | 0.003966073 | 2
80 | 3710 | 0.002048686 | 2
80 | 3724.483 | 0.001761577 | 2
80 | 3782.981 | 0.01254182 | 3
80 | 3812.574 | 0.002048686 | 2
80 | 3812.574 | 0.002427984 | 2
80 | 3812.574 | 0.005263947 | 2
80 | 3827.457 | 0.00347523 | 2
80 | 3917.984 | 0.002668268 | 2
80 | 3917.984 | 0.003410255 | 2
80 | 3979.521 | 0.002168031 | 2
80 | 3979.521 | 0.003410255 | 2
80 | 4026.307 | 0.00389192 | 2
80 | 4042.025 | 0.005676732 | 2
80 | 4105.511 | 0.00470036 | 2
80 | 4105.511 | 0.04974178 | 3
80 | 4169.993 | 0.003541444 | 2
80 | 4268.622 | 0.004881177 | 2
80 | 4352.591 | 0.06478514 | 3
81 | 608.5047 | 1.972795e-06 | 1
81 | 613.2648 | 9.272847e-07 | 1
81 | 613.2648 | 1.972795e-06 | 1
81 | 613.2648 | 3.346495e-06 | 2
81 | 618.0622 | 1.93591e-06 | 1
81 | 622.897 | 7.119656e-06 | 2
81 | 627.7697 | 5.165528e-06 | 2
81 | 630.2203 | 1.230733e-06 | 1
81 | 630.2203 | 1.162984e-05 | 2
81 | 635.1503 | 2.988201e-06 | 2
81 | 635.1503 | 3.608918e-06 | 2
81 | 635.1503 | 1.119903e-05 | 2
81 | 640.1188 | 2.988201e-06 | 2
81 | 640.1188 | 9.813033e-06 | 2
81 | 642.6176 | 3.541444e-06 | 2
81 | 642.6176 | 5.895109e-06 | 2
81 | 647.6446 | 8.125238e-06 | 2
81 | 648.9187 | 5.810058e-06 | 2
81 | 649.368 | 8.344937e-06 | 2
81 | 650.1728 | 6.007427e-06 | 2
81 | 650.1728 | 6.601948e-06 | 2
81 | 652.7108 | 1.864197e-06 | 1
81 | 652.7108 | 6.986542e-06 | 2
81 | 655.6506 | 5.203841e-06 | 2
81 | 659.8845 | 4.607995e-06 | 2
81 | 660.3846 | 4.70036e-06 | 2
81 | 669.9088 | 8.485995e-06 | 2
81 | 670.7569 | 5.36424e-06 | 2
81 | 670.7569 | 7.534409e-06 | 2
81 | 673.3753 | 4.277082e-06 | 2
81 | 673.3753 | 6.238526e-06 | 2
81 | 676.3588 | 7.803763e-06 | 2
81 | 686.6215 | 5.06895e-06 | 2
81 | 691.9927 | 2.474245e-06 | 2
81 | 691.9927 | 1.098964e-05 | 2
81 | 694.694 | 5.78489e-06 | 2
81 | 694.694 | 7.534409e-06 | 2
81 | 694.6957 | 5.534383e-06 | 2
81 | 696.7748 | 8.434427e-06 | 2
81 | 698.1461 | 7.503482e-06 | 2
81 | 700.1284 | 6.478514e-06 | 2
81 | 702.8614 | 3.608918e-06 | 2
81 | 704.3778 | 6.544353e-06 | 2
81 | 708.3596 | 4.789916e-06 | 2
81 | 711.1248 | 3.283927e-06 | 2
81 | 711.7278 | 5.175475e-06 | 2
81 | 713.9009 | 5.895109e-06 | 2
81 | 715.4315 | 4.822489e-06 | 2
81 | 716.6877 | 6.238526e-06 | 2
81 | 717.7984 | 7.557991e-06 | 2
81 | 719.4034 | 6.130215e-06 | 2
81 | 722.2941 | 3.819154e-06 | 2
81 | 724.0094 | 8.581357e-06 | 2
81 | 725.1137 | 6.478514e-06 | 2
81 | 727.9443 | 5.165528e-06 | 2
81 | 727.9443 | 1.098964e-05 | 2
81 | 730.4401 | 5.175475e-06 | 2
81 | 730.7859 | 7.677961e-06 | 2
81 | 733.6387 | 1.486384e-05 | 2
81 | 735.7954 | 7.631286e-06 | 2
81 | 736.5026 | 3.410255e-06 | 2
81 | 736.5026 | 5.676732e-06 | 2
81 | 739.3777 | 1.098964e-05 | 2
81 | 742.264 | 5.78489e-06 | 2
81 | 742.264 | 6.855917e-06 | 2
81 | 744.4744 | 6.119948e-06 | 2
81 | 748.0704 | 4.70036e-06 | 2
81 | 748.1184 | 4.765601e-06 | 2
81 | 752.0426 | 8.615541e-06 | 2
81 | 753.9223 | 6.007427e-06 | 2
81 | 753.9223 | 7.677961e-06 | 2
81 | 757.4667 | 6.06887e-06 | 2
81 | 762.786 | 4.70036e-06 | 2
81 | 765.7637 | 6.357388e-06 | 2
81 | 768.753 | 8.59857e-06 | 2
81 | 769.3535 | 5.175475e-06 | 2
81 | 774.1603 | 9.671299e-06 | 2
81 | 774.6963 | 5.819805e-06 | 2
81 | 774.7666 | 5.570596e-06 | 2
81 | 777.7911 | 2.988201e-06 | 2
81 | 780.8273 | 4.526241e-06 | 2
81 | 783.1864 | 7.546482e-06 | 2
81 | 783.8754 | 4.041638e-06 | 2
81 | 783.8754 | 1.633484e-05 | 2
81 | 786.9354 | 7.119656e-06 | 2
81 | 787.3074 | 9.331569e-06 | 2
81 | 789.2084 | 6.939782e-06 | 2
81 | 790.0074 | 1.302429e-05 | 2
81 | 793.0913 | 7.393541e-06 | 2
81 | 796.1873 | 2.823707e-06 | 2
81 | 796.1873 | 3.283927e-06 | 2
81 | 797.7473 | 9.236016e-06 | 2
81 | 797.82 | 5.298365e-06 | 2
81 | 799.2953 | 8.929346e-06 | 2
81 | 799.2953 | 3.541444e-05 | 2
81 | 802.4155 | 1.302429e-05 | 2
81 | 803.5799 | 5.842956e-06 | 2
81 | 804.7515 | 7.771129e-06 | 2
81 | 814.5569 | 6.998189e-06 | 2
81 | 815.0186 | 6.986542e-06 | 2
81 | 815.3161 | 6.340845e-06 | 2
81 | 817.3803 | 5.175475e-06 | 2
81 | 818.2002 | 5.36424e-05 | 2
81 | 824.4818 | 5.412063e-06 | 2
81 | 824.6006 | 4.974178e-06 | 2
81 | 827.8196 | 3.819154e-06 | 2
81 | 828.1989 | 7.882644e-06 | 2
81 | 831.0511 | 5.263947e-06 | 2
81 | 831.0511 | 2.988201e-05 | 2
81 | 835.7248 | 7.118188e-06 | 2
81 | 837.5521 | 8.929346e-06 | 2
81 | 840.8217 | 7.119656e-06 | 2
81 | 840.8217 | 1.543564e-05 | 2
81 | 844.104 | 4.974178e-06 | 2
81 | 847.3991 | 3.283927e-06 | 2
81 | 850.7071 | 5.06895e-06 | 2
81 | 850.7071 | 1.058255e-05 | 2
81 | 850.9824 | 1.0782e-05 | 2
81 | 854.0279 | 3.283927e-05 | 2
81 | 857.3618 | 1.14124e-05 | 2
81 | 860.7087 | 5.06895e-06 | 2
81 | 862.4162 | 1.239439e-05 | 2
81 | 864.0686 | 2.988201e-06 | 2
81 | 864.0686 | 3.819154e-06 | 2
81 | 864.0686 | 8.437805e-06 | 2
81 | 864.0686 | 1.230733e-05 | 2
81 | 865.9502 | 8.748603e-06 | 2
81 | 866.4951 | 1.064904e-05 | 2
81 | 868.4052 | 1.49415e-05 | 2
81 | 870.8279 | 9.272847e-06 | 2
81 | 875.1926 | 9.703776e-06 | 2
81 | 877.64 | 3.162278e-06 | 2
81 | 877.64 | 1.038469e-05 | 2
81 | 877.64 | 1.572973e-05 | 2
81 | 877.64 | 4.118643e-05 | 2
81 | 881.066 | 4.881177e-06 | 2
81 | 881.066 | 7.255306e-06 | 2
81 | 884.5054 | 3.045135e-06 | 2
81 | 890.4662 | 6.545192e-06 | 2
81 | 891.4246 | 4.441616e-06 | 2
81 | 891.4246 | 8.59857e-06 | 2
81 | 891.4246 | 4.612479e-05 | 2
81 | 894.9044 | 4.612479e-06 | 2
81 | 897.2457 | 1.160866e-05 | 2
81 | 898.3978 | 2.048686e-05 | 2
81 | 898.3978 | 2.474245e-05 | 2
81 | 905.4256 | 7.255306e-06 | 2
81 | 905.4256 | 1.728641e-05 | 2
81 | 909.6187 | 5.325076e-06 | 2
81 | 912.5084 | 3.608918e-05 | 2
81 | 913.6143 | 1.615721e-05 | 2
81 | 916.0706 | 1.278078e-05 | 2
81 | 919.6466 | 5.466444e-06 | 2
81 | 923.2366 | 9.629563e-05 | 2
81 | 926.8407 | 1.514704e-05 | 2
81 | 928.701 | 1.243601e-05 | 2
81 | 932.1577 | 6.353768e-06 | 2
81 | 934.091 | 1e-05 | 2
81 | 936.353 | 1.67194e-05 | 2
81 | 937.7374 | 5.78489e-06 | 2
81 | 937.7374 | 5.165528e-05 | 2
81 | 941.563 | 8.397557e-06 | 2
81 | 945.0729 | 1.058255e-05 | 2
81 | 948.7622 | 6.238526e-06 | 2
81 | 948.7622 | 1.278078e-05 | 2
81 | 951.4703 | 1.37518e-05 | 2
81 | 956.184 | 4.526241e-06 | 2
81 | 957.5805 | 1.287616e-05 | 2
81 | 957.6463 | 1.052828e-05 | 2
81 | 959.9166 | 6.357388e-06 | 2
81 | 959.9166 | 1.633484e-05 | 2
81 | 959.9166 | 5.676732e-05 | 2
81 | 960.7335 | 8.401077e-06 | 2
81 | 964.5975 | 1.603401e-05 | 2
81 | 967.4256 | 5.895109e-06 | 2
81 | 968.7967 | 7.330692e-06 | 2
81 | 971.2022 | 3.162278e-05 | 2
81 | 974.9934 | 8.125238e-05 | 2
81 | 975.4329 | 2.219309e-05 | 2
81 | 978.7995 | 7.255306e-06 | 2
81 | 980.2095 | 1.206639e-05 | 2
81 | 980.5865 | 1.392707e-05 | 2
81 | 980.9238 | 9.179154e-06 | 2
81 | 982.6204 | 1.404562e-05 | 2
81 | 990.3071 | 2.932332e-05 | 2
81 | 994.1729 | 4.118643e-06 | 2
81 | 994.1729 | 6.238526e-06 | 2
81 | 994.1729 | 0.0001254182 | 2
81 | 1001.95 | 1.404562e-05 | 2
81 | 1006.229 | 8.328966e-06 | 2
81 | 1008.954 | 1.180746e-05 | 2
81 | 1009.788 | 5.466444e-06 | 2
81 | 1009.788 | 2.618381e-05 | 2
81 | 1011.52 | 9.418112e-06 | 2
81 | 1013.73 | 1.119903e-05 | 2
81 | 1013.73 | 1.378302e-05 | 2
81 | 1013.73 | 2.521386e-05 | 2
81 | 1017.533 | 1.098527e-05 | 2
81 | 1017.687 | 3.747749e-05 | 2
81 | 1017.687 | 9.099476e-05 | 2
81 | 1021.66 | 2.988201e-05 | 2
81 | 1023.495 | 1.822664e-05 | 2
81 | 1025.648 | 1.207723e-05 | 2
81 | 1030.645 | 9.305536e-06 | 2
81 | 1033.323 | 1.050799e-05 | 2
81 | 1033.671 | 5.06895e-06 | 2
81 | 1033.671 | 9.629563e-05 | 2
81 | 1037.706 | 6.601948e-06 | 2
81 | 1038.161 | 1.132177e-05 | 2
81 | 1041.757 | 1.79514e-05 | 2
81 | 1041.757 | 2.719107e-05 | 2
81 | 1043.885 | 3.350055e-05 | 2
81 | 1045.824 | 1.078417e-05 | 2
81 | 1046.094 | 9.331569e-06 | 2
81 | 1049.906 | 2.427984e-05 | 2
81 | 1049.906 | 2.770913e-05 | 2
81 | 1050.265 | 1.374028e-05 | 2
81 | 1054.005 | 1.79514e-05 | 2
81 | 1058.119 | 2.010382e-05 | 2
81 | 1062.25 | 0.0001058255 | 2
81 | 1063.246 | 2.319998e-05 | 2
81 | 1065.778 | 8.549547e-05 | 2
81 | 1070.56 | 1.79514e-05 | 2
81 | 1070.56 | 4.70036e-05 | 2
81 | 1073.81 | 3.665395e-05 | 2
81 | 1075.669 | 3.240132e-05 | 2
81 | 1075.711 | 1.278984e-05 | 2
81 | 1077.132 | 0.0001614799 | 2
81 | 1078.934 | 6.855917e-06 | 2
81 | 1078.934 | 7.973323e-06 | 2
81 | 1078.934 | 2.877507e-05 | 2
81 | 1078.934 | 8.762398e-05 | 2
81 | 1079.464 | 1.551578e-05 | 2
81 | 1083.05 | 2.825041e-05 | 2
81 | 1087.374 | 2.087719e-05 | 2
81 | 1088.372 | 4.40492e-05 | 2
81 | 1089.314 | 1.050799e-05 | 2
81 | 1091.619 | 6.121886e-06 | 2
81 | 1091.619 | 7.677961e-06 | 2
81 | 1091.619 | 0.0001 | 2
81 | 1094.982 | 1.898951e-05 | 2
81 | 1100.158 | 1.572973e-05 | 2
81 | 1100.158 | 2.294329e-05 | 2
81 | 1100.158 | 4.358572e-05 | 2
81 | 1100.158 | 0.0001352532 | 2
81 | 1100.919 | 1.187826e-05 | 2
81 | 1104.453 | 6.855917e-06 | 2
81 | 1108.764 | 0.0001378302 | 2
81 | 1113.093 | 8.929346e-06 | 2
81 | 1113.093 | 3.222528e-05 | 2
81 | 1113.093 | 3.747749e-05 | 2
81 | 1115.433 | 1.748564e-05 | 2
81 | 1116.021 | 1.290317e-05 | 2
81 | 1121.8 | 1.572973e-05 | 2
81 | 1121.8 | 3.89192e-05 | 2
81 | 1129.13 | 3.337784e-05 | 2
81 | 1131.575 | 1.47078e-05 | 2
81 | 1132.974 | 5.312699e-05 | 2
81 | 1133.384 | 4.518535e-05 | 2
81 | 1134.989 | 1.79514e-05 | 2
81 | 1139.419 | 9.449522e-05 | 2
81 | 1143.383 | 2.224786e-05 | 2
81 | 1143.867 | 8.929346e-06 | 2
81 | 1143.867 | 1.378302e-05 | 2
81 | 1143.867 | 4.358572e-05 | 2
81 | 1152.815 | 1.230733e-05 | 2
81 | 1152.815 | 0.0001543564 | 2
81 | 1157.316 | 4.441616e-05 | 2
81 | 1157.886 | 2.098018e-05 | 2
81 | 1157.982 | 5.107901e-05 | 2
81 | 1161.833 | 9.099476e-06 | 2
81 | 1161.833 | 2.569426e-05 | 2
81 | 1163.65 | 2.710709e-05 | 2
81 | 1166.369 | 5.78489e-05 | 2
81 | 1170.922 | 1.185142e-05 | 2
81 | 1170.922 | 2.251433e-05 | 2
81 | 1175.229 | 1.850638e-05 | 2
81 | 1178.676 | 2.262935e-05 | 2
81 | 1179.19 | 5.535771e-05 | 2
81 | 1184.688 | 5.570596e-05 | 2
81 | 1184.688 | 0.0001302429 | 2
81 | 1187.013 | 1.5761e-05 | 2
81 | 1189.313 | 8.59857e-06 | 2
81 | 1189.313 | 9.272847e-06 | 2
81 | 1189.313 | 2.382589e-05 | 2
81 | 1189.313 | 6.727735e-05 | 2
81 | 1200.135 | 2.080508e-05 | 2
81 | 1203.295 | 1.019053e-05 | 2
81 | 1203.295 | 0.0001633484 | 2
81 | 1204.666 | 4.805652e-05 | 2
81 | 1204.712 | 2.176831e-05 | 2
81 | 1207.425 | 6.586459e-05 | 2
81 | 1207.993 | 1.899715e-05 | 2
81 | 1207.993 | 3.47523e-05 | 2
81 | 1212.708 | 2.719107e-05 | 2
81 | 1212.708 | 4.974178e-05 | 2
81 | 1222.971 | 3.414326e-05 | 2
81 | 1224.041 | 3.672424e-05 | 2
81 | 1226.966 | 3.47523e-05 | 2
81 | 1226.966 | 7.824248e-05 | 2
81 | 1229.985 | 6.569919e-05 | 2
81 | 1232.541 | 4.020346e-05 | 2
81 | 1236.564 | 1.278078e-05 | 2
81 | 1241.391 | 1.119903e-05 | 2
81 | 1241.391 | 3.747749e-05 | 2
81 | 1241.391 | 6.121886e-05 | 2
81 | 1246.237 | 8.59857e-05 | 2
81 | 1251.102 | 0.0001514704 | 2
81 | 1251.378 | 8.949746e-05 | 2
81 | 1254.719 | 5.846309e-05 | 2
81 | 1255.986 | 1.514704e-05 | 2
81 | 1257.527 | 4.769983e-05 | 2
81 | 1260.889 | 0.0002048686 | 2
81 | 1261.886 | 3.663202e-05 | 2
81 | 1261.911 | 2.391898e-05 | 2
81 | 1264.27 | 5.290771e-05 | 2
81 | 1265.811 | 6.478514e-05 | 2
81 | 1270.752 | 2.168031e-05 | 2
81 | 1270.752 | 6.121886e-05 | 2
81 | 1273.05 | 8.472541e-05 | 2
81 | 1275.329 | 3.429232e-05 | 2
81 | 1275.713 | 1.207723e-05 | 2
81 | 1285.692 | 4.118643e-05 | 2
81 | 1290.711 | 1.302429e-05 | 2
81 | 1290.711 | 4.789916e-05 | 2
81 | 1295.75 | 2.251433e-05 | 2
81 | 1295.75 | 7.677961e-05 | 2
81 | 1295.75 | 8.59857e-05 | 2
81 | 1296.408 | 3.940286e-05 | 2
81 | 1297.305 | 8.445686e-05 | 2
81 | 1300.808 | 0.0001327244 | 2
81 | 1302.929 | 5.165301e-05 | 2
81 | 1304.056 | 0.0002384365 | 2
81 | 1310.984 | 1.761577e-05 | 2
81 | 1312.734 | 4.690694e-05 | 2
81 | 1321.239 | 1.972795e-05 | 2
81 | 1321.239 | 3.222528e-05 | 2
81 | 1321.239 | 4.612479e-05 | 2
81 | 1325.831 | 4.920808e-05 | 2
81 | 1326.397 | 8.280047e-05 | 2
81 | 1331.413 | 2.86078e-05 | 2
81 | 1331.575 | 2.823707e-05 | 2
81 | 1331.575 | 0.0001098964 | 2
81 | 1332.063 | 3.430429e-05 | 2
81 | 1336.773 | 7.119656e-05 | 2
81 | 1336.773 | 7.973323e-05 | 2
81 | 1341.991 | 2.932332e-05 | 2
81 | 1342.206 | 4.587021e-05 | 2
81 | 1342.465 | 4.26565e-05 | 2
81 | 1347.23 | 5.570596e-05 | 2
81 | 1352.489 | 1.486384e-05 | 2
81 | 1356.354 | 0.0001143027 | 2
81 | 1359.736 | 0.00014161 | 2
81 | 1363.069 | 7.824248e-05 | 2
81 | 1373.732 | 2.209339e-05 | 2
81 | 1373.732 | 9.272847e-05 | 2
81 | 1379.094 | 5.36424e-05 | 2
81 | 1379.094 | 0.0001572973 | 2
81 | 1389.882 | 0.0001230733 | 2
81 | 1390.647 | 4.776341e-05 | 2
81 | 1395.308 | 2.048686e-05 | 2
81 | 1395.308 | 4.041638e-05 | 2
81 | 1400.755 | 1.972795e-05 | 2
81 | 1409.641 | 5.640457e-05 | 2
81 | 1413.691 | 6.82146e-05 | 2
81 | 1417.223 | 3.222528e-05 | 2
81 | 1422.64 | 8.924103e-05 | 2
81 | 1422.756 | 2.338043e-05 | 2
81 | 1428.31 | 6.727735e-05 | 2
81 | 1428.31 | 0.0001602943 | 2
81 | 1433.885 | 4.041638e-05 | 2
81 | 1436.119 | 0.0001319626 | 2
81 | 1437.001 | 0.0002288641 | 2
81 | 1445.102 | 2.618381e-05 | 2
81 | 1450.743 | 0.000179514 | 2
81 | 1455.909 | 5.399206e-05 | 2
81 | 1456.406 | 2.251433e-05 | 2
81 | 1456.406 | 3.608918e-05 | 2
81 | 1458.64 | 0.000144205 | 2
81 | 1458.85 | 0.0001758425 | 2
81 | 1468.388 | 6.591982e-05 | 2
81 | 1470.761 | 7.781897e-05 | 2
81 | 1472.313 | 0.0002662018 | 2
81 | 1473.529 | 7.824248e-05 | 2
81 | 1473.529 | 0.0002209339 | 2
81 | 1473.648 | 0.0002891277 | 2
81 | 1479.281 | 2.427984e-05 | 2
81 | 1479.281 | 4.526241e-05 | 2
81 | 1484.167 | 0.000158279 | 2
81 | 1490.853 | 2.618381e-05 | 2
81 | 1490.853 | 5.570596e-05 | 2
81 | 1490.853 | 0.0001572973 | 2
81 | 1492.464 | 0.0002211128 | 2
81 | 1496.673 | 0.0001098964 | 2
81 | 1502.515 | 7.255306e-05 | 2
81 | 1505.431 | 6.938101e-05 | 2
81 | 1508.381 | 3.283927e-05 | 2
81 | 1511.769 | 0.0001332482 | 2
81 | 1513.265 | 0.0001901499 | 2
81 | 1518.51 | 0.0002325161 | 2
81 | 1519.636 | 0.0001475819 | 2
81 | 1532.034 | 0.0002153968 | 2
81 | 1532.072 | 5.570596e-05 | 2
81 | 1532.072 | 0.0001378302 | 2
81 | 1538.053 | 8.125238e-05 | 2
81 | 1538.053 | 0.0001230733 | 2
81 | 1538.053 | 0.0002010382 | 2
81 | 1544.057 | 7.534409e-05 | 2
81 | 1551.586 | 0.0001823462 | 2
81 | 1553.051 | 0.0001497475 | 2
81 | 1553.051 | 0.0001630666 | 2
81 | 1556.494 | 0.0001375932 | 2
81 | 1556.894 | 0.0002495353 | 2
81 | 1562.21 | 3.89192e-05 | 2
81 | 1568.308 | 6.727735e-05 | 2
81 | 1568.308 | 0.0003162278 | 2
81 | 1569.256 | 0.0002211128 | 2
81 | 1574.431 | 5.263947e-05 | 2
81 | 1580.577 | 8.762398e-05 | 2
81 | 1587.984 | 0.0002219084 | 2
81 | 1589.599 | 7.514134e-05 | 2
81 | 1590.577 | 0.000135533 | 2
81 | 1595.853 | 0.0001778186 | 2
81 | 1599.159 | 5.78489e-05 | 2
81 | 1599.159 | 0.0002932332 | 2
81 | 1605.402 | 9.099476e-05 | 2
81 | 1614.579 | 0.000123124 | 2
81 | 1617.058 | 0.0001082784 | 2
81 | 1619.695 | 0.0001940599 | 2
81 | 1621.231 | 0.0001365592 | 2
81 | 1622.901 | 0.0001494788 | 2
81 | 1624.276 | 6.121886e-05 | 2
81 | 1631.874 | 0.0002082451 | 2
81 | 1640.322 | 0.0002536926 | 2
81 | 1643.373 | 7.393541e-05 | 2
81 | 1647.147 | 0.0003457895 | 2
81 | 1649.788 | 0.0002294329 | 2
81 | 1653.117 | 0.0001708677 | 2
81 | 1661.458 | 0.0001568119 | 2
81 | 1661.458 | 0.0003144043 | 2
81 | 1662.693 | 0.0002877507 | 2
81 | 1668.888 | 0.000147942 | 2
81 | 1675.7 | 6.727735e-05 | 2
81 | 1675.893 | 0.00010477 | 2
81 | 1675.893 | 0.000135306 | 2
81 | 1675.893 | 0.0002217756 | 2
81 | 1675.893 | 0.0002896128 | 2
81 | 1682.241 | 0.0001078417 | 2
81 | 1683.554 | 0.0002654784 | 2
81 | 1695.401 | 0.0001119903 | 2
81 | 1695.401 | 0.0001352532 | 2
81 | 1695.401 | 0.0002719107 | 2
81 | 1708.663 | 7.824248e-05 | 2
81 | 1712.235 | 0.0002449178 | 2
81 | 1715.333 | 0.0002168031 | 2
81 | 1722.03 | 0.0001352532 | 2
81 | 1728.752 | 0.0003966073 | 2
81 | 1735.5 | 0.0003103154 | 2
81 | 1742.275 | 8.280047e-05 | 2
81 | 1747.809 | 0.0001184959 | 2
81 | 1747.98 | 0.0001758824 | 2
81 | 1748.368 | 0.000233965 | 2
81 | 1749.97 | 0.0002102687 | 2
81 | 1761.075 | 0.0001408792 | 2
81 | 1762.759 | 0.0004358572 | 2
81 | 1769.64 | 0.0001728641 | 2
81 | 1776.548 | 0.0001058255 | 2
81 | 1796.403 | 0.0001935115 | 2
81 | 1806.665 | 0.0003004202 | 2
81 | 1811.495 | 0.0002382589 | 2
81 | 1818.567 | 0.0001352532 | 2
81 | 1818.72 | 0.0002233138 | 2
81 | 1831.12 | 0.0005738937 | 2
81 | 1832.793 | 0.0001829343 | 2
81 | 1832.793 | 0.0003819154 | 2
81 | 1835.243 | 0.0004701132 | 2
81 | 1839.947 | 0.0001664606 | 2
81 | 1850.227 | 0.0001536892 | 2
81 | 1854.341 | 0.0001185142 | 2
81 | 1860.44 | 0.0002542222 | 2
81 | 1861.579 | 0.0001278078 | 2
81 | 1861.579 | 0.0002474245 | 2
81 | 1861.579 | 0.0003103154 | 2
81 | 1872.123 | 0.0001431346 | 2
81 | 1898.199 | 0.0001829343 | 2
81 | 1898.199 | 0.0003103154 | 2
81 | 1913.048 | 0.0002127496 | 2
81 | 1913.048 | 0.0003162278 | 2
81 | 1928.013 | 0.0004974178 | 2
81 | 1930.006 | 0.0003181151 | 2
81 | 1934.017 | 0.0003799703 | 2
81 | 1935.539 | 0.0001664606 | 2
81 | 1935.539 | 0.0002770913 | 2
81 | 1950.68 | 0.0002127496 | 2
81 | 1952.34 | 0.0003411751 | 2
81 | 1973.614 | 0.0004277082 | 2
81 | 1985.942 | 0.0002478898 | 2
81 | 1992.435 | 0.0003042087 | 2
81 | 1996.818 | 0.0001486384 | 2
81 | 2004.613 | 0.0002127496 | 2
81 | 2012.438 | 0.0001404562 | 2
81 | 2012.438 | 0.0001761577 | 2
81 | 2023.702 | 0.0004180654 | 2
81 | 2036.098 | 0.0002127496 | 2
81 | 2052.025 | 0.000470036 | 2
81 | 2063.233 | 0.0004570453 | 2
81 | 2069.733 | 0.000415736 | 2
81 | 2076.151 | 0.0001572973 | 2
81 | 2084.255 | 0.0005570596 | 2
81 | 2084.255 | 0.0007255306 | 2
81 | 2092.392 | 0.000470036 | 2
81 | 2100.56 | 0.0002988201 | 2
81 | 2104.293 | 0.0002912123 | 2
81 | 2108.76 | 0.0002168031 | 2
81 | 2125.256 | 0.0002168031 | 2
81 | 2125.256 | 0.0007393541 | 2
81 | 2138.215 | 0.0003751418 | 2
81 | 2141.881 | 0.0002988201 | 2
81 | 2167.062 | 0.0006007427 | 2
81 | 2175.522 | 0.0002338043 | 2
81 | 2175.522 | 0.0002823707 | 2
81 | 2187.553 | 0.0003607657 | 2
81 | 2189.067 | 0.0002744875 | 2
81 | 2192.54 | 0.0004881177 | 2
81 | 2198.936 | 0.0002891277 | 2
81 | 2201.099 | 0.0005570596 | 2
81 | 2209.105 | 0.0003179374 | 2
81 | 2209.691 | 0.0003045135 | 2
81 | 2211.909 | 0.0004036052 | 2
81 | 2218.317 | 0.0004441616 | 2
81 | 2221.882 | 0.0002891277 | 2
81 | 2231.411 | 0.0003619096 | 2
81 | 2235.67 | 0.0002427984 | 2
81 | 2244.398 | 0.0003541444 | 2
81 | 2247.225 | 0.0004449806 | 2
81 | 2253.159 | 0.0002521386 | 2
81 | 2270.785 | 0.0003541444 | 2
81 | 2270.785 | 0.0004441616 | 2
81 | 2284.246 | 0.0003686771 | 2
81 | 2288.548 | 0.001038469 | 2
81 | 2290.843 | 0.0007594237 | 2
81 | 2306.451 | 0.0002569426 | 2
81 | 2315.281 | 0.0006261612 | 2
81 | 2316.082 | 0.0007148191 | 2
81 | 2327.464 | 0.0003233117 | 2
81 | 2332.166 | 0.0005845736 | 2
81 | 2333.567 | 0.0003608918 | 2
81 | 2342.677 | 0.0003045135 | 2
81 | 2350.921 | 0.000435416 | 2
81 | 2360.582 | 0.0004943582 | 2
81 | 2361.002 | 0.0004277082 | 2
81 | 2363.852 | 0.0005934593 | 2
81 | 2374.92 | 0.0005559042 | 2
81 | 2387.279 | 0.0003418907 | 2
81 | 2398.085 | 0.0003045135 | 2
81 | 2398.085 | 0.0003222528 | 2
81 | 2398.085 | 0.000859857 | 2
81 | 2411.216 | 0.0004311123 | 2
81 | 2418.457 | 0.0005421011 | 2
81 | 2426.84 | 0.0003836503 | 2
81 | 2440.313 | 0.0006809025 | 2
81 | 2445.259 | 0.0005165528 | 2
81 | 2445.259 | 0.0005570596 | 2
81 | 2452.164 | 0.000609591 | 2
81 | 2462.489 | 0.0005382207 | 2
81 | 2464.387 | 0.0003677679 | 2
81 | 2464.387 | 0.000389192 | 2
81 | 2469.193 | 0.001274522 | 2
81 | 2472.755 | 0.0004329227 | 2
81 | 2474.008 | 0.0009099476 | 2
81 | 2493.361 | 0.0003346495 | 2
81 | 2505.339 | 0.0005540437 | 2
81 | 2522.675 | 0.0006478514 | 2
81 | 2527.543 | 0.0005870284 | 2
81 | 2532.522 | 0.0004441616 | 2
81 | 2542.409 | 0.0003747749 | 2
81 | 2542.409 | 0.0007534409 | 2
81 | 2557.602 | 0.001086901 | 2
81 | 2562.297 | 0.000389192 | 2
81 | 2572.299 | 0.0009099476 | 2
81 | 2582.341 | 0.0005570596 | 2
81 | 2604.596 | 0.0006441066 | 2
81 | 2618.797 | 0.0007454106 | 2
81 | 2633.139 | 0.0003541444 | 2
81 | 2664.096 | 0.0005466444 | 2
81 | 2674.496 | 0.0003819154 | 2
81 | 2674.496 | 0.0005263947 | 2
81 | 2674.496 | 0.0006478514 | 2
81 | 2684.936 | 0.001230733 | 2
81 | 2695.418 | 0.0004441616 | 2
81 | 2695.418 | 0.0005466444 | 2
81 | 2709.025 | 0.0008034574 | 2
81 | 2725.107 | 0.001709004 | 2
81 | 2726.05 | 0.001442838 | 2
81 | 2727.107 | 0.0007534409 | 2
81 | 2732.661 | 0.0018835 | 2
81 | 2748.44 | 0.000347523 | 2
81 | 2759.169 | 0.000389192 | 2
81 | 2769.94 | 0.0004612479 | 2
81 | 2817.896 | 0.00149822 | 2
81 | 2823.982 | 0.0009436204 | 2
81 | 2846.523 | 0.0006007427 | 2
81 | 2857.635 | 0.0003966073 | 2
81 | 2870.284 | 0.00191213 | 2
81 | 2879.989 | 0.0007255306 | 2
81 | 2879.989 | 0.001230733 | 2
81 | 2891.232 | 0.001185142 | 2
81 | 2913.849 | 0.0006121886 | 2
81 | 2918.692 | 0.002687177 | 2
81 | 2925.223 | 0.000859857 | 2
81 | 2930.498 | 0.00177469 | 2
81 | 2936.643 | 0.0008125238 | 2
81 | 2944.18 | 0.003155105 | 2
81 | 2948.106 | 0.0007973323 | 2
81 | 2958.517 | 0.002369726 | 2
81 | 2979.43 | 0.00154919 | 2
81 | 2982.767 | 0.001230733 | 2
81 | 3003.088 | 0.003188994 | 2
81 | 3004.944 | 0.002389671 | 2
81 | 3006.1 | 0.0006121886 | 2
81 | 3006.1 | 0.0007255306 | 2
81 | 3006.1 | 0.001230733 | 2
81 | 3017.835 | 0.01431323 | 3
81 | 3029.615 | 0.002823707 | 2
81 | 3049.462 | 0.002369726 | 2
81 | 3049.462 | 0.003190904 | 2
81 | 3053.315 | 0.001761577 | 2
81 | 3065.234 | 0.0006007427 | 2
81 | 3077.2 | 0.001352532 | 2
81 | 3089.212 | 0.0004612479 | 2
81 | 3089.212 | 0.009629563 | 3
81 | 3089.289 | 0.002033623 | 2
81 | 3113.378 | 0.0006986542 | 2
81 | 3116.751 | 0.002723805 | 2
81 | 3125.531 | 0.0004789916 | 2
81 | 3125.531 | 0.001207723 | 2
81 | 3137.732 | 0.0004526241 | 2
81 | 3137.732 | 0.0008437805 | 2
81 | 3137.732 | 0.00114124 | 2
81 | 3137.732 | 0.007973323 | 3
81 | 3162.278 | 0.0007973323 | 2
81 | 3199.456 | 0.04789916 | 3
81 | 3224.484 | 0.001019053 | 2
81 | 3237.071 | 0.001162984 | 2
81 | 3249.708 | 0.0007119656 | 2
81 | 3262.394 | 0.001278078 | 2
81 | 3262.394 | 0.0470036 | 3
81 | 3313.634 | 0.0007393541 | 2
81 | 3378.818 | 0.0009813033 | 2
81 | 3378.818 | 0.001352532 | 2
81 | 3458.733 | 0.001078417 | 2
81 | 3513.058 | 0.001207723 | 2
82 | 763.4394 | 3.205806e-06 | 2
82 | 766.0766 | 4.974367e-06 | 2
82 | 772.7096 | 1.10416e-05 | 2
82 | 788.7039 | 1.273088e-05 | 2
82 | 797.0673 | 3.703424e-06 | 2
82 | 809.5327 | 5.637998e-06 | 2
82 | 809.5327 | 4.84193e-06 | 2
82 | 815.1352 | 1.089054e-06 | 2
82 | 822.1929 | 6.348076e-07 | 2
82 | 826.0498 | 1.23416e-05 | 2
82 | 828.9219 | 3.456663e-06 | 2
82 | 831.8896 | 9.577099e-06 | 2
82 | 832.4636 | 5.424096e-06 | 2
82 | 846.6495 | 3.927904e-06 | 2
82 | 847.079 | 2.400189e-06 | 2
82 | 851.5295 | 7.285028e-06 | 2
82 | 855.722 | 5.159076e-06 | 2
82 | 860.9375 | 1.196946e-06 | 2
82 | 865.0952 | 3.194665e-06 | 2
82 | 868.8323 | 8.947982e-06 | 2
82 | 870.3316 | 1.044364e-05 | 2
82 | 871.3634 | 3.42618e-05 | 2
82 | 872.0006 | 1.912027e-06 | 2
82 | 874.8452 | 1.892281e-05 | 2
82 | 888.3567 | 1.699484e-05 | 2
82 | 888.5269 | 3.968367e-06 | 2
82 | 892.575 | 2.307401e-05 | 2
82 | 893.1348 | 1.079039e-06 | 2
82 | 894.6761 | 4.947886e-06 | 2
82 | 898.541 | 7.811054e-06 | 2
82 | 902.4225 | 2.537473e-06 | 2
82 | 903.9799 | 5.728727e-06 | 2
82 | 907.7284 | 4.041186e-06 | 2
82 | 910.236 | 9.559656e-06 | 2
82 | 918.1172 | 1.412612e-05 | 2
82 | 923.1059 | 7.42724e-06 | 2
82 | 931.8327 | 2.215585e-05 | 2
82 | 941.7295 | 1.174565e-05 | 2
82 | 942.1724 | 5.705532e-06 | 2
82 | 944.4185 | 4.582237e-06 | 2
82 | 946.0542 | 8.071633e-06 | 2
82 | 947.0586 | 1.000543e-05 | 2
82 | 952.4179 | 3.606604e-06 | 2
82 | 956.9071 | 3.091026e-06 | 2
82 | 961.8696 | 1.961259e-06 | 2
82 | 962.2843 | 8.483042e-06 | 2
82 | 963.5295 | 2.115866e-05 | 2
82 | 969.5289 | 1.044879e-05 | 2
82 | 970.1979 | 2.358111e-05 | 2
82 | 975.2293 | 2.455553e-06 | 2
82 | 977.312 | 1.338389e-05 | 2
82 | 978.0359 | 1.979886e-05 | 2
82 | 978.5982 | 9.713968e-06 | 2
82 | 980.9018 | 1.343494e-05 | 2
82 | 984.8046 | 3.041736e-05 | 2
82 | 985.3708 | 3.979439e-06 | 2
82 | 988.5311 | 3.359673e-06 | 2
82 | 989.1681 | 5.607279e-06 | 2
82 | 993.9025 | 1.177198e-05 | 2
82 | 993.9025 | 7.712608e-06 | 2
82 | 994.9576 | 8.347493e-06 | 2
82 | 1007.186 | 1.572242e-06 | 2
82 | 1007.707 | 4.941795e-06 | 2
82 | 1009.446 | 2.30284e-06 | 2
82 | 1012.933 | 1.305527e-05 | 2
82 | 1013.06 | 2.059518e-05 | 2
82 | 1014.681 | 1.339031e-05 | 2
82 | 1018.186 | 3.60822e-06 | 2
82 | 1019.943 | 3.351164e-06 | 2
82 | 1022.879 | 1.811194e-05 | 2
82 | 1035.345 | 3.788689e-06 | 2
82 | 1035.894 | 1.666944e-05 | 2
82 | 1036.788 | 1.177198e-05 | 2
82 | 1037.682 | 2.653182e-05 | 2
82 | 1038.278 | 9.640665e-06 | 2
82 | 1046.968 | 5.705965e-06 | 2
82 | 1047.698 | 7.165183e-06 | 2
82 | 1048.473 | 1.341015e-06 | 2
82 | 1048.801 | 2.781452e-06 | 2
82 | 1055.729 | 0.0001310926 | 2
82 | 1060.594 | 1.186905e-05 | 2
82 | 1063.11 | 3.303599e-06 | 2
82 | 1066.095 | 4.001641e-05 | 2
82 | 1069.235 | 2.350247e-05 | 2
82 | 1070.392 | 0.0002350306 | 2
82 | 1071.273 | 5.115178e-06 | 2
82 | 1071.623 | 3.344269e-05 | 2
82 | 1072.808 | 1.3977e-05 | 2
82 | 1084.636 | 2.630969e-05 | 2
82 | 1087.789 | 1.253433e-05 | 2
82 | 1091.958 | 4.486408e-06 | 2
82 | 1094.656 | 2.967717e-05 | 2
82 | 1094.656 | 8.785877e-06 | 2
82 | 1096.491 | 3.750369e-05 | 2
82 | 1098.437 | 8.150466e-06 | 2
82 | 1099.279 | 1.083798e-05 | 2
82 | 1100.343 | 6.649436e-06 | 2
82 | 1103.753 | 1.970946e-05 | 2
82 | 1109.86 | 0.0001234649 | 2
82 | 1118.422 | 2.58625e-05 | 2
82 | 1118.505 | 1.372251e-05 | 2
82 | 1119.469 | 4.814615e-06 | 2
82 | 1127.217 | 3.638047e-05 | 2
82 | 1133.68 | 5.900042e-06 | 2
82 | 1134.533 | 4.021892e-06 | 2
82 | 1134.533 | 2.432629e-06 | 2
82 | 1134.739 | 1.060972e-05 | 2
82 | 1135.671 | 0.0002322287 | 2
82 | 1138.881 | 4.486408e-06 | 2
82 | 1140.904 | 8.144731e-06 | 2
82 | 1145.149 | 2.586301e-05 | 2
82 | 1153.07 | 5.064778e-05 | 2
82 | 1156.44 | 5.461875e-06 | 2
82 | 1157.748 | 3.483105e-05 | 2
82 | 1158.747 | 9.725941e-06 | 2
82 | 1166.862 | 7.392316e-05 | 2
82 | 1168.276 | 1.644252e-05 | 2
82 | 1168.78 | 1.149284e-05 | 2
82 | 1174.269 | 1.817581e-05 | 2
82 | 1178.769 | 5.115178e-06 | 2
82 | 1183.401 | 2.319297e-05 | 2
82 | 1187.058 | 2.489443e-05 | 2
82 | 1187.821 | 3.527511e-06 | 2
82 | 1195.274 | 0.0001696531 | 2
82 | 1196.942 | 1.367968e-05 | 2
82 | 1196.942 | 4.110778e-06 | 2
82 | 1201.529 | 1.007313e-05 | 2
82 | 1204.238 | 4.472362e-05 | 2
82 | 1206.133 | 8.095205e-06 | 2
82 | 1215.978 | 1.587148e-05 | 2
82 | 1216.294 | 0.0001193176 | 2
82 | 1221.481 | 0.0002941416 | 2
82 | 1224.729 | 5.461875e-06 | 2
82 | 1233.188 | 8.687283e-05 | 2
82 | 1233.306 | 2.410979e-05 | 2
82 | 1233.77 | 3.53877e-05 | 2
82 | 1234.133 | 1.85775e-05 | 2
82 | 1235.789 | 4.857406e-05 | 2
82 | 1240.296 | 1.424786e-05 | 2
82 | 1243.627 | 2.095118e-05 | 2
82 | 1245.773 | 4.301522e-05 | 2
82 | 1250.077 | 1.079948e-05 | 2
82 | 1258.728 | 8.744927e-05 | 2
82 | 1258.728 | 5.626552e-05 | 2
82 | 1260.417 | 0.0003200405 | 2
82 | 1263.076 | 5.954568e-05 | 2
82 | 1264.529 | 9.69292e-05 | 2
82 | 1265.256 | 8.002753e-05 | 2
82 | 1267.623 | 2.876476e-05 | 2
82 | 1271.817 | 3.474535e-05 | 2
82 | 1279.71 | 0.0001266201 | 2
82 | 1282.408 | 4.277368e-05 | 2
82 | 1287.261 | 7.38153e-05 | 2
82 | 1291.554 | 1.676138e-05 | 2
82 | 1294.856 | 2.834622e-05 | 2
82 | 1300.647 | 7.240811e-05 | 2
82 | 1302.021 | 5.664539e-05 | 2
82 | 1302.021 | 1.983665e-05 | 2
82 | 1307.01 | 2.261676e-05 | 2
82 | 1307.07 | 1.374846e-05 | 2
82 | 1312.663 | 1.242761e-05 | 2
82 | 1317.266 | 0.0003325586 | 2
82 | 1320.988 | 3.092105e-05 | 2
82 | 1322.094 | 8.214043e-05 | 2
82 | 1325.896 | 5.287496e-05 | 2
82 | 1332.247 | 3.579295e-05 | 2
82 | 1339.335 | 0.000172746 | 2
82 | 1345.701 | 0.0001843998 | 2
82 | 1346.281 | 1.515151e-05 | 2
82 | 1350.932 | 0.0001163766 | 2
82 | 1353.263 | 0.0001831172 | 2
82 | 1353.263 | 3.107378e-05 | 2
82 | 1354.197 | 0.000508825 | 2
82 | 1354.43 | 2.468466e-05 | 2
82 | 1358.478 | 6.722375e-05 | 2
82 | 1360.557 | 3.238116e-05 | 2
82 | 1367.336 | 2.02542e-05 | 2
82 | 1376.799 | 9.266144e-05 | 2
82 | 1383.144 | 4.833532e-05 | 2
82 | 1384.191 | 3.579295e-05 | 2
82 | 1384.575 | 4.298697e-05 | 2
82 | 1387.523 | 4.841477e-05 | 2
82 | 1390.317 | 0.0003337875 | 2
82 | 1400.166 | 6.74705e-05 | 2
82 | 1405.582 | 0.0002255874 | 2
82 | 1410.438 | 2.504617e-05 | 2
82 | 1417.752 | 5.896178e-05 | 2
82 | 1421.832 | 0.0002585333 | 2
82 | 1423.631 | 9.499596e-05 | 2
82 | 1424.613 | 3.440019e-05 | 2
82 | 1429.206 | 0.0001206584 | 2
82 | 1430.028 | 0.0005810826 | 2
82 | 1431.085 | 0.000166354 | 2
82 | 1432.495 | 8.977772e-05 | 2
82 | 1433.688 | 7.14067e-05 | 2
82 | 1442.409 | 5.896178e-05 | 2
82 | 1451.319 | 2.740617e-05 | 2
82 | 1454.758 | 0.0001299942 | 2
82 | 1454.758 | 4.171125e-05 | 2
82 | 1475.8 | 4.942605e-05 | 2
82 | 1480.201 | 0.0002411029 | 2
82 | 1481.052 | 9.338715e-05 | 2
82 | 1482.756 | 0.0001445499 | 2
82 | 1482.847 | 7.204352e-05 | 2
82 | 1485.315 | 0.0002541131 | 2
82 | 1489.278 | 0.0003665384 | 2
82 | 1499.96 | 4.552268e-05 | 2
82 | 1500.561 | 0.0006343988 | 2
82 | 1502.486 | 0.0001875047 | 2
82 | 1503.35 | 0.0001533542 | 2
82 | 1516.504 | 4.052198e-05 | 2
82 | 1518.984 | 0.0002360019 | 2
82 | 1527.739 | 0.0004744918 | 2
82 | 1533.152 | 6.611612e-05 | 2
82 | 1534.779 | 0.0002742801 | 2
82 | 1546.028 | 9.245027e-05 | 2
82 | 1548.068 | 3.601058e-05 | 2
82 | 1561.472 | 4.746993e-05 | 2
82 | 1564.167 | 0.0003834441 | 2
82 | 1564.167 | 6.148357e-05 | 2
82 | 1564.416 | 8.036432e-05 | 2
82 | 1566.866 | 0.000118693 | 2
82 | 1570.411 | 0.0001191103 | 2
82 | 1571.047 | 0.0001761974 | 2
82 | 1585.892 | 0.0002163906 | 2
82 | 1588.535 | 8.214043e-05 | 2
82 | 1591.37 | 0.0001403392 | 2
82 | 1594.116 | 0.000134915 | 2
82 | 1599.97 | 5.98514e-05 | 2
82 | 1601.989 | 0.0005147891 | 2
82 | 1617.149 | 8.953102e-05 | 2
82 | 1624.239 | 0.0001705111 | 2
82 | 1631.641 | 0.0001 | 2
82 | 1641.534 | 0.0006593799 | 2
82 | 1644.17 | 0.0001067778 | 2
82 | 1644.367 | 0.0002156 | 2
82 | 1647.773 | 9.042884e-05 | 2
82 | 1655.747 | 0.0001961944 | 2
82 | 1658.604 | 0.0004001724 | 2
82 | 1667.845 | 0.0003774734 | 2
82 | 1674.471 | 6.971791e-05 | 2
82 | 1681.061 | 0.0002048882 | 2
82 | 1684.543 | 0.0002461038 | 2
82 | 1687.035 | 0.0003717507 | 2
82 | 1687.774 | 0.0001843241 | 2
82 | 1692.445 | 0.0001233445 | 2
82 | 1701.755 | 0.0001418727 | 2
82 | 1734.508 | 0.0006281094 | 2
82 | 1743.647 | 0.0002129856 | 2
82 | 1747.934 | 0.0001653311 | 2
82 | 1751.395 | 0.0004166714 | 2
82 | 1752.69 | 8.897823e-05 | 2
82 | 1755.714 | 0.0002173676 | 2
82 | 1757.734 | 0.0003602447 | 2
82 | 1764.819 | 0.000406799 | 2
82 | 1780.1 | 0.0002485409 | 2
82 | 1784.215 | 0.0001057715 | 2
82 | 1788.771 | 0.0008881631 | 2
82 | 1789.717 | 0.0001309849 | 2
82 | 1795.365 | 0.0001653311 | 2
82 | 1833.401 | 0.0001839209 | 2
82 | 1837.118 | 0.0007295434 | 2
82 | 1840.439 | 0.0004411314 | 2
82 | 1851.151 | 0.0002294877 | 2
82 | 1851.608 | 9.058531e-05 | 2
82 | 1852.112 | 0.001017153 | 2
82 | 1865.366 | 0.0002559929 | 2
82 | 1879.551 | 0.0001275385 | 2
82 | 1901.384 | 0.0001617561 | 2
82 | 1909.975 | 0.0002817223 | 2
82 | 1917.095 | 0.0004809874 | 2
82 | 1923.327 | 0.0002245256 | 2
82 | 1929.594 | 0.000579841 | 2
82 | 1930.362 | 0.0009126939 | 2
82 | 1943.722 | 0.001212854 | 2
82 | 1952.979 | 0.0002674331 | 2
82 | 1953.449 | 0.0001725448 | 2
82 | 1953.802 | 0.00059157 | 2
82 | 1957.174 | 0.001493799 | 2
82 | 1970.039 | 0.0002265527 | 2
82 | 1984.358 | 0.000140772 | 2
82 | 1999.657 | 0.0003397524 | 2
82 | 2005.975 | 0.0002793846 | 2
82 | 2006.722 | 0.0007204418 | 2
82 | 2028.561 | 0.0009717916 | 2
82 | 2036.902 | 0.0002983208 | 2
82 | 2036.902 | 0.000168985 | 2
82 | 2043.383 | 0.0003834441 | 2
82 | 2046.91 | 0.0006472288 | 2
82 | 2048.086 | 0.0007950516 | 2
82 | 2051.98 | 0.001156035 | 2
82 | 2071.764 | 0.0005811695 | 2
82 | 2078.921 | 0.0002040822 | 2
82 | 2082.182 | 0.0001433769 | 2
82 | 2087.796 | 0.0003702514 | 2
82 | 2088.72 | 0.000254778 | 2
82 | 2128.491 | 0.001432138 | 2
82 | 2135.598 | 0.0007022179 | 2
82 | 2143.023 | 0.0002327132 | 2
82 | 2148.948 | 0.0004325895 | 2
82 | 2162.489 | 0.0007118725 | 2
82 | 2166.754 | 0.002403279 | 2
82 | 2166.754 | 0.0004914167 | 2
82 | 2166.754 | 0.0004358503 | 2
82 | 2166.754 | 0.0004315764 | 2
82 | 2172.098 | 0.001016485 | 2
82 | 2172.574 | 0.000558218 | 2
82 | 2183.004 | 0.0001967106 | 2
82 | 2193.064 | 0.000457863 | 2
82 | 2215.87 | 0.001758385 | 2
82 | 2231.205 | 0.00058963 | 2
82 | 2249.881 | 0.0003712105 | 2
82 | 2258.298 | 0.0005102835 | 2
82 | 2266.968 | 0.0003171607 | 2
82 | 2271.201 | 0.003562193 | 2
82 | 2277.851 | 0.0003988601 | 2
82 | 2285.227 | 0.0006479201 | 2
82 | 2298.183 | 0.001562478 | 2
82 | 2301.539 | 0.001949137 | 2
82 | 2302.111 | 0.0005382855 | 2
82 | 2310.192 | 0.0002658277 | 2
82 | 2314.995 | 0.002377736 | 2
82 | 2333.506 | 0.0009285379 | 2
82 | 2346.956 | 0.001027226 | 2
82 | 2353.71 | 0.001584784 | 2
82 | 2378.186 | 0.0008297369 | 2
82 | 2382.29 | 0.001131746 | 2
82 | 2402.088 | 0.001210778 | 2
82 | 2408.285 | 0.0006595759 | 2
82 | 2410.294 | 0.002967839 | 2
82 | 2410.578 | 0.0004221928 | 2
82 | 2417.462 | 0.002424196 | 2
82 | 2426.975 | 0.001662395 | 2
82 | 2440.496 | 0.001043991 | 2
82 | 2440.496 | 0.0002953191 | 2
82 | 2482.94 | 0.003569708 | 2
82 | 2485.128 | 0.0004519218 | 2
82 | 2485.51 | 0.0003767027 | 2
82 | 2495.817 | 0.001007179 | 2
82 | 2510.491 | 0.00121536 | 2
82 | 2513.09 | 0.002193806 | 2
82 | 2520.322 | 0.0004814485 | 2
82 | 2527.575 | 0.000784826 | 2
82 | 2537.473 | 0.002679982 | 2
82 | 2561.611 | 0.001687346 | 2
82 | 2563.86 | 0.001708029 | 2
82 | 2572.717 | 0.003158965 | 2
82 | 2587.139 | 0.0004077103 | 2
82 | 2601.264 | 0.006284397 | 2
82 | 2601.264 | 0.001175904 | 2
82 | 2611.375 | 0.003738521 | 2
82 | 2621.831 | 0.001156888 | 2
82 | 2621.831 | 0.0009502724 | 2
82 | 2623.14 | 0.002069603 | 2
82 | 2641.945 | 0.008303383 | 2
82 | 2642.856 | 0.001541655 | 2
82 | 2651.071 | 0.0009860647 | 2
82 | 2658.701 | 0.0006790802 | 2
82 | 2660.229 | 0.003221841 | 2
82 | 2676.793 | 0.002787558 | 2
82 | 2683.262 | 0.002724898 | 2
82 | 2692.531 | 0.004773651 | 2
82 | 2692.531 | 0.001961984 | 2
82 | 2728.883 | 0.002292022 | 2
82 | 2733.399 | 0.0004158774 | 2
82 | 2742.51 | 0.001368501 | 2
82 | 2748.822 | 0.0006183929 | 2
82 | 2751.531 | 0.0006935723 | 2
82 | 2755.315 | 0.005766712 | 2
82 | 2755.465 | 0.001987933 | 2
82 | 2794.404 | 0.003255227 | 2
82 | 2797.975 | 0.001605818 | 2
82 | 2799.04 | 0.002027501 | 2
82 | 2801.455 | 0.002576908 | 2
82 | 2815.983 | 0.001219359 | 2
82 | 2825.711 | 0.0004423115 | 2
82 | 2840.365 | 0.001978162 | 2
82 | 2867.703 | 0.001070867 | 2
82 | 2871.139 | 0.001859355 | 2
82 | 2873.503 | 0.005292273 | 2
82 | 2884.914 | 0.001503887 | 2
82 | 2890.217 | 0.004169663 | 2
82 | 2892.755 | 0.001248541 | 2
82 | 2911.131 | 0.001294034 | 2
82 | 2918.208 | 0.00101468 | 2
82 | 2923.02 | 0.002457019 | 2
82 | 2924.853 | 0.003626267 | 2
82 | 2936.222 | 0.001736028 | 2
82 | 2940.021 | 0.01262234 | 2
82 | 2950.177 | 0.001930025 | 2
82 | 2966.045 | 0.006947966 | 2
82 | 2972.644 | 0.0006981175 | 2
82 | 2980.856 | 0.03315931 | 3
82 | 2985.954 | 0.001503887 | 2
82 | 3000.451 | 0.006346631 | 2
82 | 3022.258 | 0.05032893 | 3
82 | 3024.575 | 0.008602047 | 2
82 | 3032.698 | 0.0009875234 | 2
82 | 3034.723 | 0.001850716 | 2
82 | 3037.932 | 0.001364579 | 2
82 | 3040.79 | 0.002456683 | 2
82 | 3048.426 | 0.02513426 | 3
82 | 3055.272 | 0.004686904 | 2
82 | 3059.961 | 0.00302858 | 2
82 | 3063.883 | 0.005323197 | 2
82 | 3071.036 | 0.006919612 | 2
82 | 3078.733 | 0.003605471 | 2
82 | 3096.101 | 0.09989834 | 3
82 | 3109.232 | 0.001414359 | 2
82 | 3114.264 | 0.005343774 | 2
82 | 3126.656 | 0.009676678 | 2
82 | 3141.811 | 0.001649401 | 2
82 | 3149.947 | 0.003228197 | 2
82 | 3152.664 | 0.001304509 | 2
82 | 3167.75 | 0.0011215 | 2
82 | 3173.935 | 0.0009132924 | 2
82 | 3174.396 | 0.003685154 | 2
82 | 3184.533 | 0.008049052 | 2
82 | 3191.863 | 0.005238813 | 2
82 | 3193.698 | 0.002358266 | 2
82 | 3201.048 | 0.02153292 | 3
82 | 3210.26 | 0.005183184 | 2
82 | 3211.031 | 0.001998172 | 2
82 | 3225.796 | 0.0136349 | 2
82 | 3233.274 | 0.003788021 | 2
82 | 3238.676 | 0.00143554 | 2
82 | 3260.465 | 0.01216584 | 2
82 | 3288.696 | 0.001847887 | 2
82 | 3290.823 | 0.006086608 | 2
82 | 3314.312 | 0.001561531 | 2
82 | 3323.492 | 0.005960963 | 2
82 | 3328.629 | 0.00232326 | 2
82 | 3347.54 | 0.001191195 | 2
82 | 3380.686 | 0.001911099 | 2
82 | 3389.175 | 0.00299902 | 2
82 | 3392.364 | 0.003650168 | 2
82 | 3392.364 | 0.001917387 | 2
82 | 3412.309 | 0.003851874 | 2
82 | 3413.678 | 0.004110778 | 2
82 | 3437.935 | 0.001478149 | 2
82 | 3444.96 | 0.004614128 | 2
82 | 3490.691 | 0.003205253 | 2
82 | 3521.088 | 0.002548289 | 2
82 | 3526.894 | 0.005680036 | 2
82 | 3527.939 | 0.009164742 | 2
82 | 3529.598 | 0.001238737 | 2
82 | 3535.689 | 0.006438292 | 2
82 | 3546.777 | 0.002897512 | 2
82 | 3554.025 | 0.00424555 | 2
82 | 3557.091 | 0.00338456 | 2
82 | 3560.369 | 0.004389399 | 2
82 | 3572.457 | 0.02222866 | 3
82 | 3578.622 | 0.03367782 | 3
82 | 3587.71 | 0.008456978 | 2
82 | 3587.71 | 0.002486392 | 2
82 | 3605.164 | 0.001997752 | 2
82 | 3651.015 | 0.007583065 | 2
82 | 3656.983 | 0.004896361 | 2
82 | 3685.065 | 0.003162278 | 2
82 | 3687.612 | 0.006549951 | 2
82 | 3703.6 | 0.02492945 | 3
82 | 3749.159 | 0.004825799 | 2
82 | 3756.218 | 0.005461875 | 2
82 | 3760.165 | 0.01206833 | 2
82 | 3799.568 | 0.003303599 | 2
82 | 3820.946 | 0.002558984 | 2
82 | 3839.879 | 0.009511785 | 2
82 | 3858.147 | 0.00725704 | 2
82 | 3887.399 | 0.008324841 | 2
82 | 3914.657 | 0.003750858 | 2
82 | 3962.841 | 0.01702208 | 2
82 | 3968.669 | 0.009202072 | 2
82 | 3995.37 | 0.002803584 | 2
82 | 4008.575 | 0.01429102 | 2
82 | 4041.313 | 0.006024353 | 2
82 | 4196.576 | 0.006339899 | 2
82 | 4222.818 | 0.05050636 | 3
83 | 502.3387 | 1.03711e-06 | 1
83 | 510.0834 | 3.16228e-06 | 2
83 | 519.9324 | 4.3894e-06 | 2
83 | 527.9483 | 1.83087e-06 | 1
83 | 538.1422 | 3.68515e-06 | 2
83 | 544.3527 | 2.27822e-06 | 2
83 | 550.635 | 3.33e-07 | 1
83 | 552.7451 | 3.0939e-06 | 2
83 | 554.8634 | 2.71359e-06 | 2
83 | 563.4178 | 5.58259e-06 | 2
83 | 565.5769 | 3.45124e-06 | 2
83 | 567.7444 | 1.98367e-05 | 2
83 | 576.4974 | 3.45124e-06 | 2
83 | 578.7066 | 1.34818e-06 | 1
83 | 583.1506 | 0.000109138 | 2
83 | 587.6287 | 6.79639e-06 | 2
83 | 596.6883 | 3.84984e-06 | 2
83 | 598.9749 | 0.000132867 | 2
83 | 601.2703 | 2.38003e-06 | 2
83 | 603.5745 | 4.6869e-06 | 2
83 | 605.8875 | 0.000141873 | 2
83 | 615.2286 | 0.000201279 | 2
83 | 617.5863 | 5.34377e-06 | 2
83 | 622.3288 | 1.2626e-06 | 1
83 | 622.3288 | 0.000245042 | 2
83 | 627.1078 | 2.43263e-06 | 2
83 | 631.9234 | 0.0001 | 2
83 | 636.776 | 8.83492e-06 | 2
83 | 636.776 | 0.000148213 | 2
83 | 639.2163 | 3.3036e-06 | 2
83 | 639.2163 | 0.000188502 | 2
83 | 649.0712 | 4.02189e-06 | 2
83 | 649.0712 | 0.000196926 | 2
83 | 651.5586 | 1.71466e-06 | 1
83 | 654.0555 | 4.48641e-06 | 2
83 | 664.1392 | 6.41e-07 | 1
83 | 664.1392 | 3.37661e-06 | 2
83 | 664.1392 | 4.29449e-06 | 2
83 | 669.2392 | 0.000180438 | 2
83 | 674.3784 | 2.32857e-06 | 2
83 | 674.3784 | 3.52751e-06 | 2
83 | 674.3784 | 6.9466e-06 | 2
83 | 674.3784 | 0.000154837 | 2
83 | 676.9628 | 0.000192668 | 2
83 | 682.1612 | 1.2626e-06 | 1
83 | 682.1612 | 1.40843e-06 | 1
83 | 687.3996 | 0.001791284 | 2
83 | 690.0339 | 5.34377e-06 | 2
83 | 695.3328 | 2.92e-07 | 1
83 | 695.3328 | 1.75255e-06 | 1
83 | 695.3328 | 4.65288e-05 | 2
83 | 703.3574 | 1.67758e-06 | 1
83 | 706.0528 | 9.5e-07 | 1
83 | 706.0528 | 5.70597e-06 | 2
83 | 708.7586 | 7.31e-07 | 1
83 | 711.4747 | 9.36524e-05 | 2
83 | 714.2012 | 2.83486e-06 | 2
83 | 716.9382 | 1.40843e-06 | 1
83 | 716.9382 | 6.0927e-06 | 2
83 | 716.9382 | 1.77828e-05 | 2
83 | 719.6857 | 7.58136e-06 | 2
83 | 719.6857 | 0.000135804 | 2
83 | 727.9914 | 2.77356e-06 | 2
83 | 727.9914 | 7.41743e-06 | 2
83 | 730.7812 | 0.000224526 | 2
83 | 736.393 | 1.67758e-06 | 1
83 | 736.393 | 0.000641154 | 2
83 | 739.215 | 5.58259e-06 | 2
83 | 744.8915 | 5.54206e-05 | 2
83 | 747.7461 | 2.71359e-06 | 2
83 | 747.7461 | 6.22736e-06 | 2
83 | 756.3757 | 6.22736e-06 | 2
83 | 756.3757 | 4.75571e-05 | 2
83 | 762.184 | 4.48641e-06 | 2
83 | 765.1048 | 3.23217e-06 | 2
83 | 768.0369 | 0.0001 | 2
83 | 770.9801 | 6.45842e-05 | 2
83 | 773.9347 | 6.50566e-06 | 2
83 | 773.9347 | 0.000104469 | 2
83 | 779.8778 | 6.79639e-06 | 2
83 | 779.8778 | 8.77078e-05 | 2
83 | 785.8666 | 2.48639e-06 | 2
83 | 785.8666 | 0.000145008 | 2
83 | 788.8782 | 8.0952e-06 | 2
83 | 791.9014 | 3.7666e-06 | 2
83 | 794.9361 | 5.30498e-05 | 2
83 | 794.9361 | 0.00010221 | 2
83 | 797.9825 | 6.79639e-06 | 2
83 | 801.0405 | 4.6869e-06 | 2
83 | 804.1103 | 3.60547e-06 | 2
83 | 807.1918 | 6.18215e-05 | 2
83 | 807.1918 | 0.00011155 | 2
83 | 816.5074 | 2.96155e-06 | 2
83 | 816.5074 | 0.00010221 | 2
83 | 822.7775 | 2.41497e-05 | 2
83 | 822.7775 | 3.6584e-05 | 2
83 | 822.7775 | 8.39558e-05 | 2
83 | 829.0957 | 9.03018e-06 | 2
83 | 829.0957 | 1.4291e-05 | 2
83 | 829.0957 | 8.96462e-05 | 2
83 | 835.4624 | 5.00457e-06 | 2
83 | 838.6641 | 4.35753e-05 | 2
83 | 838.6641 | 9.36524e-05 | 2
83 | 841.878 | 9.22975e-06 | 2
83 | 845.1043 | 7.92016e-06 | 2
83 | 848.3429 | 0.000180438 | 2
83 | 858.1334 | 6.36499e-06 | 2
83 | 858.1334 | 1.46069e-05 | 2
83 | 858.1334 | 6.45842e-05 | 2
83 | 861.422 | 1.05233e-05 | 2
83 | 861.422 | 1.55969e-05 | 2
83 | 861.422 | 6.31878e-05 | 2
83 | 861.422 | 0.000151489 | 2
83 | 871.3634 | 0.00011911 | 2
83 | 878.0547 | 1.19981e-05 | 2
83 | 878.0547 | 5.66454e-05 | 2
83 | 888.1882 | 1.19981e-05 | 2
83 | 891.5919 | 4.79049e-06 | 2
83 | 891.5919 | 2.11811e-05 | 2
83 | 891.5919 | 9.36524e-05 | 2
83 | 895.0087 | 2.81428e-05 | 2
83 | 898.4385 | 0.000124433 | 2
83 | 905.3378 | 1.19981e-05 | 2
83 | 905.3378 | 1.77828e-05 | 2
83 | 905.3378 | 3.73925e-05 | 2
83 | 915.786 | 9.36524e-05 | 2
83 | 919.2955 | 4.26331e-05 | 2
83 | 922.8185 | 4.26331e-05 | 2
83 | 926.3549 | 2.63564e-05 | 2
83 | 929.9049 | 7.41743e-06 | 2
83 | 933.4685 | 2.87648e-05 | 2
83 | 937.0458 | 2.87648e-05 | 2
83 | 937.0458 | 0.000114015 | 2
83 | 940.6367 | 7.69265e-05 | 2
83 | 944.2414 | 1.19981e-05 | 2
83 | 947.86 | 2.21277e-05 | 2
83 | 947.86 | 5.30498e-05 | 2
83 | 947.86 | 9.36524e-05 | 2
83 | 958.799 | 1.6654e-05 | 2
83 | 962.4733 | 7.92016e-06 | 2
83 | 962.4733 | 1.59416e-05 | 2
83 | 973.581 | 1.02958e-05 | 2
83 | 973.581 | 7.86266e-05 | 2
83 | 977.312 | 2.63564e-05 | 2
83 | 977.312 | 2.75343e-05 | 2
83 | 977.312 | 3.42618e-05 | 2
83 | 981.0573 | 9.16274e-05 | 2
83 | 992.3794 | 0.000109138 | 2
83 | 996.1824 | 1.62939e-05 | 2
83 | 996.1824 | 5.30498e-05 | 2
83 | 1000 | 3.73925e-05 | 2
83 | 1000 | 5.07804e-05 | 2
83 | 1007.679 | 8.64388e-06 | 2
83 | 1019.309 | 2.79e-07 | 1
83 | 1019.309 | 1.4291e-05 | 2
83 | 1023.215 | 3.27961e-05 | 2
83 | 1023.215 | 9.78377e-05 | 2
83 | 1027.136 | 7.04857e-05 | 2
83 | 1031.072 | 4.35753e-05 | 2
83 | 1038.99 | 1.12365e-05 | 2
83 | 1046.968 | 3.5019e-05 | 2
83 | 1046.968 | 3.5019e-05 | 2
83 | 1046.968 | 0.000124433 | 2
83 | 1050.981 | 8.77078e-05 | 2
83 | 1059.051 | 1.64131e-06 | 1
83 | 1059.051 | 1.4291e-05 | 2
83 | 1059.051 | 3.90636e-05 | 2
83 | 1059.051 | 0.000201279 | 2
83 | 1071.273 | 8.96462e-05 | 2
83 | 1075.379 | 9.78377e-05 | 2
83 | 1079.5 | 1.81758e-05 | 2
83 | 1083.637 | 0.000165331 | 2
83 | 1087.789 | 1.20859e-06 | 1
83 | 1087.789 | 9.57222e-05 | 2
83 | 1100.343 | 2.02751e-05 | 2
83 | 1104.56 | 7.04857e-05 | 2
83 | 1104.56 | 0.000114015 | 2
83 | 1104.56 | 0.000161756 | 2
83 | 1121.589 | 0.000148213 | 2
83 | 1125.888 | 2.96155e-06 | 2
83 | 1125.888 | 0.000127183 | 2
83 | 1134.533 | 1.70221e-05 | 2
83 | 1143.246 | 1.70221e-05 | 2
83 | 1143.246 | 0.000205727 | 2
83 | 1147.627 | 0.000148213 | 2
83 | 1152.025 | 1.53712e-06 | 1
83 | 1156.44 | 3.5019e-05 | 2
83 | 1160.871 | 7.15e-07 | 1
83 | 1160.871 | 0.000201279 | 2
83 | 1174.269 | 2.54134e-06 | 2
83 | 1174.269 | 0.000127183 | 2
83 | 1178.769 | 0.00011155 | 2
83 | 1183.286 | 0.000192668 | 2
83 | 1192.373 | 3.07144e-05 | 2
83 | 1192.373 | 9.16274e-05 | 2
83 | 1192.373 | 0.000224526 | 2
83 | 1196.942 | 1.60582e-06 | 1
83 | 1206.133 | 2.77356e-06 | 2
83 | 1206.133 | 4.17112e-05 | 2
83 | 1215.395 | 3.27961e-05 | 2
83 | 1220.053 | 0.000355331 | 2
83 | 1224.729 | 0.000132867 | 2
83 | 1234.133 | 2.89751e-06 | 2
83 | 1234.133 | 0.000180438 | 2
83 | 1234.133 | 0.000245042 | 2
83 | 1238.863 | 0.000188502 | 2
83 | 1248.376 | 2.41497e-05 | 2
83 | 1248.376 | 5.19027e-05 | 2
83 | 1248.376 | 0.0001 | 2
83 | 1257.963 | 0.000196926 | 2
83 | 1262.784 | 0.00039637 | 2
83 | 1272.481 | 3.2087e-05 | 2
83 | 1277.357 | 4.35753e-05 | 2
83 | 1277.357 | 0.000267433 | 2
83 | 1287.166 | 0.000239743 | 2
83 | 1292.099 | 6.0927e-06 | 2
83 | 1302.021 | 8.58113e-05 | 2
83 | 1302.021 | 0.000141873 | 2
83 | 1302.021 | 0.000205727 | 2
83 | 1322.094 | 3.6584e-05 | 2
83 | 1322.094 | 0.000124433 | 2
83 | 1322.094 | 0.000239743 | 2
83 | 1327.161 | 0.000219671 | 2
83 | 1337.352 | 9.36524e-05 | 2
83 | 1342.477 | 0.000250458 | 2
83 | 1357.971 | 0.000273344 | 2
83 | 1363.175 | 6.89616e-05 | 2
83 | 1368.399 | 0.000363184 | 2
83 | 1378.907 | 9.78377e-05 | 2
83 | 1378.907 | 0.000224526 | 2
83 | 1384.191 | 8.83492e-06 | 2
83 | 1384.191 | 0.000154837 | 2
83 | 1394.82 | 4.96824e-05 | 2
83 | 1394.82 | 0.000219671 | 2
83 | 1405.531 | 0.000250458 | 2
83 | 1410.918 | 0.000141873 | 2
83 | 1410.918 | 0.00031854 | 2
83 | 1421.752 | 0.0003878 | 2
83 | 1427.201 | 0.000129994 | 2
83 | 1432.67 | 1.46069e-05 | 2
83 | 1449.204 | 9.57222e-05 | 2
83 | 1449.204 | 0.000273344 | 2
83 | 1454.758 | 0.000192668 | 2
83 | 1460.333 | 6.79639e-06 | 2
83 | 1465.929 | 9.57222e-05 | 2
83 | 1465.929 | 0.000423236 | 2
83 | 1471.547 | 0.000184426 | 2
83 | 1471.547 | 0.000304914 | 2
83 | 1471.547 | 0.00039637 | 2
83 | 1482.847 | 1.22633e-05 | 2
83 | 1494.234 | 0.000279385 | 2
83 | 1494.234 | 0.000482552 | 2
83 | 1499.96 | 9.57222e-05 | 2
83 | 1517.271 | 0.000201279 | 2
83 | 1523.085 | 0.00062729 | 2
83 | 1534.781 | 0.000285559 | 2
83 | 1534.781 | 0.0003878 | 2
83 | 1540.663 | 1.98367e-05 | 2
83 | 1540.663 | 0.000135804 | 2
83 | 1540.663 | 0.000148213 | 2
83 | 1558.443 | 0.000116535 | 2
83 | 1564.416 | 0.000239743 | 2
83 | 1570.411 | 0.00034013 | 2
83 | 1576.429 | 0.000250458 | 2
83 | 1588.535 | 0.000279385 | 2
83 | 1600.733 | 0.000141873 | 2
83 | 1613.025 | 0.000285559 | 2
83 | 1613.025 | 0.000363184 | 2
83 | 1625.412 | 0.000165331 | 2
83 | 1631.641 | 2.02751e-05 | 2
83 | 1650.471 | 0.000285559 | 2
83 | 1656.796 | 0.000135804 | 2
83 | 1663.145 | 0.000414084 | 2
83 | 1663.145 | 0.000526646 | 2
83 | 1675.917 | 8.03643e-05 | 2
83 | 1695.258 | 0.000176537 | 2
83 | 1701.755 | 2.02751e-05 | 2
83 | 1708.276 | 0.00026165 | 2
83 | 1714.823 | 0.0003878 | 2
83 | 1714.823 | 0.000641154 | 2
83 | 1721.394 | 0.000285559 | 2
83 | 1727.991 | 0.000504117 | 2
83 | 1734.613 | 0.000214921 | 2
83 | 1747.934 | 4.08093e-05 | 2
83 | 1747.934 | 0.000148213 | 2
83 | 1754.632 | 0.000279385 | 2
83 | 1781.684 | 0.000135804 | 2
83 | 1781.684 | 0.000161756 | 2
83 | 1788.511 | 0.000250458 | 2
83 | 1795.365 | 0.00017272 | 2
83 | 1802.246 | 0.000482552 | 2
83 | 1823.045 | 0.000267433 | 2
83 | 1830.031 | 4.35753e-05 | 2
83 | 1830.031 | 0.000192668 | 2
83 | 1830.031 | 0.000482552 | 2
83 | 1844.084 | 0.000423236 | 2
83 | 1851.151 | 0.000311653 | 2
83 | 1865.366 | 0.000371211 | 2
83 | 1879.691 | 5.19027e-05 | 2
83 | 1901.384 | 0.000273344 | 2
83 | 1901.384 | 0.00046191 | 2
83 | 1908.67 | 0.000224526 | 2
83 | 1908.67 | 0.000550182 | 2
83 | 1915.985 | 4.35753e-05 | 2
83 | 1915.985 | 0.000304914 | 2
83 | 1923.327 | 0.000587472 | 2
83 | 1938.097 | 7.36357e-05 | 2
83 | 1952.979 | 0.000224526 | 2
83 | 1952.979 | 0.000550182 | 2
83 | 1960.464 | 0.00034013 | 2
83 | 1967.977 | 0.000414084 | 2
83 | 1975.518 | 0.000815441 | 2
83 | 1983.089 | 8.39558e-05 | 2
83 | 1998.317 | 0.000355331 | 2
83 | 1998.317 | 0.000715205 | 2
83 | 2005.975 | 0.00062729 | 2
83 | 2013.663 | 0.000279385 | 2
83 | 2021.379 | 0.000116535 | 2
83 | 2021.379 | 0.000371211 | 2
83 | 2052.543 | 0.000219671 | 2
83 | 2052.543 | 0.000482552 | 2
83 | 2060.409 | 7.04857e-05 | 2
83 | 2068.305 | 0.00068461 | 2
83 | 2068.305 | 0.002432629 | 2
83 | 2084.188 | 0.000833463 | 2
83 | 2100.193 | 0.000192668 | 2
83 | 2100.193 | 0.00046191 | 2
83 | 2108.241 | 0.000482552 | 2
83 | 2140.744 | 0.00017272 | 2
83 | 2140.744 | 0.000298321 | 2
83 | 2148.948 | 0.000655323 | 2
83 | 2148.948 | 0.001677581 | 2
83 | 2173.749 | 0.001060026 | 2
83 | 2182.079 | 0.000180438 | 2
83 | 2182.079 | 0.000279385 | 2
83 | 2190.441 | 0.000833463 | 2
83 | 2207.262 | 0.001083453 | 2
83 | 2215.72 | 0.0012626 | 2
83 | 2224.211 | 0.000141873 | 2
83 | 2258.503 | 0.000201279 | 2
83 | 2258.503 | 0.00039637 | 2
83 | 2258.503 | 0.0012626 | 2
83 | 2267.158 | 0.001060026 | 2
83 | 2284.567 | 0.000423236 | 2
83 | 2302.111 | 0.00076368 | 2
83 | 2319.789 | 0.000184426 | 2
83 | 2328.679 | 0.000504117 | 2
83 | 2328.679 | 0.001752552 | 2
83 | 2337.603 | 0.00087071 | 2
83 | 2346.561 | 0.000574769 | 2
83 | 2355.554 | 0.001319025 | 2
83 | 2364.581 | 0.00039637 | 2
83 | 2373.642 | 0.001571095 | 2
83 | 2382.739 | 0.000526646 | 2
83 | 2401.036 | 0.000641154 | 2
83 | 2419.474 | 0.0012626 | 2
83 | 2428.746 | 0.000379414 | 2
83 | 2438.053 | 0.000715205 | 2
83 | 2447.396 | 0.002042333 | 2
83 | 2456.775 | 0.002180759 | 2
83 | 2475.641 | 0.000669807 | 2
83 | 2475.641 | 0.000715205 | 2
83 | 2485.128 | 0.000371211 | 2
83 | 2513.809 | 0.000192668 | 2
83 | 2533.113 | 0.00069974 | 2
83 | 2533.113 | 0.0012626 | 2
83 | 2533.113 | 0.001871337 | 2
83 | 2572.166 | 0.00062729 | 2
83 | 2582.023 | 0.000971274 | 2
83 | 2601.851 | 0.000641154 | 2
83 | 2621.831 | 0.001471369 | 2
83 | 2631.878 | 0.000550182 | 2
83 | 2641.964 | 0.001377972 | 2
83 | 2641.964 | 0.002432629 | 2
83 | 2652.089 | 0.001912694 | 2
83 | 2662.252 | 0.000613726 | 2
83 | 2662.252 | 0.003685154 | 2
83 | 2682.696 | 0.000451922 | 2
83 | 2724.055 | 0.000971274 | 2
83 | 2724.055 | 0.001182456 | 2
83 | 2734.495 | 0.000655323 | 2
83 | 2755.493 | 0.003527511 | 2
83 | 2776.653 | 0.001060026 | 2
83 | 2797.975 | 0.000526646 | 2
83 | 2797.975 | 0.002541343 | 2
83 | 2808.698 | 0.000851883 | 2
83 | 2830.266 | 0.000655323 | 2
83 | 2852 | 0.0030939 | 2
83 | 2884.914 | 0.000587472 | 2
83 | 2884.914 | 0.00101468 | 2
83 | 2918.208 | 0.001235299 | 2
83 | 2929.391 | 0.004021892 | 2
83 | 2951.887 | 0.00062729 | 2
83 | 2963.199 | 0.000929725 | 2
83 | 3008.883 | 0.00040513 | 2
83 | 3020.414 | 0.002380029 | 2
83 | 3055.272 | 0.000731011 | 2
83 | 3066.98 | 0.000971274 | 2
83 | 3078.733 | 0.001377972 | 2
83 | 3150.205 | 0.001714657 | 2
83 | 3150.205 | 0.002432629 | 2
83 | 3150.205 | 0.196926335 | 3
83 | 3223.337 | 0.001408426 | 2
83 | 3235.689 | 0.003376611 | 2
83 | 3248.089 | 0.004389399 | 2
83 | 3260.536 | 0.01398201 | 3
83 | 3298.165 | 0.000715205 | 2
83 | 3323.492 | 0.002380029 | 2
83 | 3387.664 | 0.00101468 | 2
83 | 3466.308 | 0.002278216 | 2
83 | 3466.308 | 0.002432629 | 2
83 | 3546.777 | 0.002654915 | 2
83 | 3574.013 | 0.001571095 | 2
83 | 3643.022 | 0.023116605 | 3
83 | 3670.997 | 0.001471369 | 2
83 | 3770.613 | 0.002278216 | 2
83 | 3872.932 | 0.001319025 | 2
83 | 3978.027 | 0.004686904 | 2
84 | 650.0008 | 7.445177e-07 | 1
84 | 654.9757 | 3.117095e-05 | 1
84 | 659.9886 | 0.0001268017 | 2
84 | 672.6894 | 8.234268e-05 | 2
84 | 675.2587 | 0.0001214437 | 2
84 | 680.4269 | 6.086603e-05 | 2
84 | 693.521 | 7.391796e-05 | 2
84 | 704.1775 | 6.780317e-05 | 2
84 | 704.1775 | 9.172759e-05 | 2
84 | 706.8671 | 8.413951e-05 | 2
84 | 709.5669 | 0.0001090184 | 2
84 | 723.2218 | 7.717915e-05 | 2
84 | 725.9842 | 6.928273e-05 | 2
84 | 734.3347 | 1.666767e-05 | 1
84 | 734.3347 | 0.0001066903 | 2
84 | 748.4662 | 0.000132396 | 2
84 | 762.8696 | 4.247418e-07 | 1
84 | 762.8696 | 9.577452e-05 | 2
84 | 768.7083 | 0.0001214437 | 2
84 | 774.5917 | 0.0001607867 | 2
84 | 780.5201 | 8.000645e-06 | 1
84 | 786.4939 | 0.0001830206 | 2
84 | 789.4979 | 0.0001412538 | 2
84 | 795.5404 | 4.403013e-05 | 2
84 | 798.579 | 7.553096e-05 | 2
84 | 804.691 | 9.372922e-05 | 2
84 | 804.691 | 0.0001507041 | 2
84 | 807.7645 | 1.036633e-05 | 1
84 | 807.7645 | 0.0001443361 | 2
84 | 817.0557 | 0.000222267 | 2
84 | 820.1764 | 0.0003422749 | 2
84 | 823.3091 | 3.625559e-05 | 1
84 | 823.3091 | 0.0001474857 | 2
84 | 823.3091 | 0.0001752871 | 2
84 | 823.3091 | 0.0002475996 | 2
84 | 832.7791 | 8.000645e-06 | 1
84 | 832.7791 | 0.0001910953 | 2
84 | 839.1528 | 8.912509e-06 | 1
84 | 839.1528 | 0.0001 | 2
84 | 839.1528 | 0.0002128752 | 2
84 | 839.1528 | 0.0006829281 | 2
84 | 840.864 | 0.0002077159 | 2
84 | 842.358 | 1.333521e-06 | 1
84 | 842.358 | 0.0002530026 | 2
84 | 846.1265 | 0.000227506 | 2
84 | 852.047 | 4.499093e-05 | 2
84 | 855.3014 | 6.17483e-06 | 1
84 | 855.3014 | 0.0001870144 | 2
84 | 855.3014 | 0.0007607641 | 2
84 | 855.9401 | 0.0001941141 | 2
84 | 858.5683 | 0.0004731513 | 2
84 | 865.1394 | 2.73842e-05 | 1
84 | 865.1394 | 0.0002758195 | 2
84 | 868.4438 | 0.0005871513 | 2
84 | 871.7608 | 9.928302e-06 | 1
84 | 871.7608 | 7.391796e-05 | 2
84 | 871.7608 | 0.000222267 | 2
84 | 875.0905 | 3.094746e-06 | 1
84 | 875.0905 | 1.014495e-05 | 1
84 | 875.0905 | 5.347182e-05 | 2
84 | 875.0905 | 0.0001295687 | 2
84 | 878.4329 | 0.0001830206 | 2
84 | 878.4329 | 0.0002818383 | 2
84 | 881.7881 | 8.234268e-05 | 2
84 | 885.1561 | 6.309573e-06 | 1
84 | 885.1561 | 6.780317e-05 | 2
84 | 885.1561 | 0.0001715438 | 2
84 | 885.1561 | 0.0002818383 | 2
84 | 888.537 | 0.0001642952 | 2
84 | 888.537 | 0.0002320732 | 2
84 | 891.9307 | 1.232041e-05 | 1
84 | 894.7431 | 0.0003795128 | 2
84 | 895.3375 | 0.0002879884 | 2
84 | 898.7572 | 1.036633e-05 | 1
84 | 898.7572 | 0.0001163121 | 2
84 | 902.19 | 0.0002038802 | 2
84 | 902.19 | 0.0003731427 | 2
84 | 905.6359 | 0.000157353 | 2
84 | 909.095 | 1.778279e-05 | 1
84 | 909.095 | 0.0002530026 | 2
84 | 909.095 | 0.0005385797 | 2
84 | 910.0975 | 0.0003999264 | 2
84 | 912.5673 | 5.829415e-05 | 2
84 | 912.5673 | 0.0002699293 | 2
84 | 916.0528 | 0.0001188502 | 2
84 | 916.0528 | 0.0001870144 | 2
84 | 918.3467 | 0.0003269832 | 2
84 | 919.5517 | 2.206734e-05 | 1
84 | 919.5517 | 0.0003208116 | 2
84 | 919.5517 | 0.000443481 | 2
84 | 921.6836 | 0.0002976948 | 2
84 | 923.0639 | 0.0002128752 | 2
84 | 926.5896 | 5.78762e-06 | 1
84 | 926.5896 | 2.206734e-05 | 1
84 | 926.5896 | 3.548134e-05 | 1
84 | 926.5896 | 0.0001352851 | 2
84 | 926.5896 | 0.0001910953 | 2
84 | 926.5896 | 0.000242312 | 2
84 | 930.1287 | 7.391796e-05 | 2
84 | 930.1287 | 0.000222267 | 2
84 | 930.7375 | 0.0003667166 | 2
84 | 933.6813 | 0.0002083291 | 2
84 | 937.2475 | 1.343151e-05 | 1
84 | 937.2475 | 0.0001352851 | 2
84 | 940.8273 | 4.800097e-05 | 2
84 | 941.4538 | 0.000326626 | 2
84 | 947.6327 | 0.0002207048 | 2
84 | 948.0281 | 6.355138e-05 | 2
84 | 949.5747 | 0.0002804343 | 2
84 | 949.9797 | 0.0004668007 | 2
84 | 951.547 | 0.0002159413 | 2
84 | 955.2839 | 2.566699e-05 | 1
84 | 955.2839 | 9.172759e-05 | 2
84 | 956.7842 | 0.0004289262 | 2
84 | 957.6098 | 0.000349777 | 2
84 | 958.9326 | 4.308985e-05 | 2
84 | 958.9326 | 0.0005871513 | 2
84 | 961.7485 | 0.0002531185 | 2
84 | 962.5952 | 2.206734e-05 | 1
84 | 966.2719 | 0.0004940262 | 2
84 | 966.5004 | 0.0003900063 | 2
84 | 969.9626 | 5.121238e-05 | 2
84 | 969.9626 | 8.597556e-05 | 2
84 | 969.9626 | 0.0001113974 | 2
84 | 973.6628 | 0.0001496287 | 2
84 | 975.1129 | 0.0002705777 | 2
84 | 976.7965 | 0.0003092208 | 2
84 | 977.3863 | 5.347182e-05 | 2
84 | 977.3863 | 7.886331e-05 | 2
84 | 978.9653 | 0.0002587611 | 2
84 | 981.5259 | 0.0004392434 | 2
84 | 983.5598 | 0.0001745818 | 2
84 | 983.5598 | 0.0001967148 | 2
84 | 984.8668 | 3.548134e-05 | 1
84 | 985.8762 | 0.0002058308 | 2
84 | 987.5267 | 0.0004219998 | 2
84 | 991.6997 | 0.0002429944 | 2
84 | 992.4045 | 5.347182e-05 | 2
84 | 992.4045 | 9.786446e-05 | 2
84 | 998.9491 | 0.0003137849 | 2
84 | 1000 | 5.232991e-05 | 2
84 | 1000.674 | 0.000216838 | 2
84 | 1002.402 | 0.00020383 | 2
84 | 1005.288 | 0.0003654749 | 2
84 | 1005.577 | 0.0002983417 | 2
84 | 1009.342 | 0.0001476643 | 2
84 | 1011.085 | 0.0004490353 | 2
84 | 1012.83 | 0.0001830644 | 2
84 | 1015.366 | 7.233942e-05 | 2
84 | 1015.366 | 0.0001240938 | 2
84 | 1018.086 | 0.0002378455 | 2
84 | 1018.086 | 0.000250326 | 2
84 | 1019.244 | 5.121238e-05 | 2
84 | 1023.137 | 8.976871e-05 | 2
84 | 1023.137 | 0.0007130582 | 2
84 | 1024.546 | 0.0003236426 | 2
84 | 1027.045 | 0.000132396 | 2
84 | 1027.53 | 0.0004969431 | 2
84 | 1027.791 | 0.000327352 | 2
84 | 1029.565 | 0.0005248736 | 2
84 | 1030.968 | 0.0001090184 | 2
84 | 1030.968 | 0.0001382372 | 2
84 | 1034.905 | 0.0007607641 | 2
84 | 1038.858 | 6.780317e-05 | 2
84 | 1042.004 | 0.000428256 | 2
84 | 1042.826 | 0.0002038802 | 2
84 | 1042.826 | 0.0005999637 | 2
84 | 1045.101 | 0.0002581382 | 2
84 | 1046.809 | 9.172759e-05 | 2
84 | 1046.809 | 0.0001044119 | 2
84 | 1048.384 | 0.0002578328 | 2
84 | 1050.808 | 0.0001715438 | 2
84 | 1054.821 | 0.0001066903 | 2
84 | 1054.821 | 0.0006401032 | 2
84 | 1056.857 | 0.0001992368 | 2
84 | 1058.074 | 0.000220158 | 2
84 | 1062.341 | 0.0003395652 | 2
84 | 1064.525 | 0.0004944205 | 2
84 | 1065.89 | 0.0005481025 | 2
84 | 1066.626 | 0.0005911098 | 2
84 | 1066.994 | 0.000440389 | 2
84 | 1071.029 | 7.886331e-05 | 2
84 | 1072.16 | 0.0002925699 | 2
84 | 1072.16 | 0.0003698643 | 2
84 | 1072.424 | 0.0007027741 | 2
84 | 1074.011 | 0.0001660282 | 2
84 | 1075.12 | 0.0001268017 | 2
84 | 1075.12 | 0.0003896054 | 2
84 | 1076.203 | 0.0002265484 | 2
84 | 1076.579 | 0.0002667117 | 2
84 | 1079.226 | 6.355138e-05 | 2
84 | 1079.226 | 9.577452e-05 | 2
84 | 1084.282 | 0.0004723281 | 2
84 | 1094.208 | 0.0005467479 | 2
84 | 1095.81 | 0.0003731427 | 2
84 | 1095.81 | 0.0006683439 | 2
84 | 1097.852 | 0.0002895545 | 2
84 | 1098.368 | 0.0003413468 | 2
84 | 1100.265 | 0.000475486 | 2
84 | 1100.955 | 0.0004114538 | 2
84 | 1102.481 | 0.0005930376 | 2
84 | 1104.196 | 7.553096e-05 | 2
84 | 1104.196 | 8.234268e-05 | 2
84 | 1108.414 | 7.233942e-05 | 2
84 | 1108.414 | 0.000157353 | 2
84 | 1108.414 | 0.0006401032 | 2
84 | 1110.08 | 0.0001387654 | 2
84 | 1111.592 | 0.0002057052 | 2
84 | 1112.648 | 0.0003651741 | 2
84 | 1116.442 | 0.0005483222 | 2
84 | 1116.897 | 0.0001138282 | 2
84 | 1116.897 | 0.0009646616 | 2
84 | 1117.694 | 0.0002243227 | 2
84 | 1119.685 | 0.0002739973 | 2
84 | 1120.182 | 0.0003389577 | 2
84 | 1124.053 | 0.000491943 | 2
84 | 1125.217 | 0.0001693036 | 2
84 | 1125.217 | 0.0005660582 | 2
84 | 1125.446 | 8.234268e-05 | 2
84 | 1129.756 | 0.0005834611 | 2
84 | 1130.08 | 0.0004063251 | 2
84 | 1131.056 | 0.0002359941 | 2
84 | 1133.008 | 0.0001998866 | 2
84 | 1133.008 | 0.0002973719 | 2
84 | 1133.008 | 0.0005257288 | 2
84 | 1140.361 | 0.0002193232 | 2
84 | 1144.277 | 0.0007090994 | 2
84 | 1147.104 | 8.785167e-05 | 2
84 | 1147.104 | 9.577452e-05 | 2
84 | 1148.753 | 0.0003510891 | 2
84 | 1152.502 | 0.0004670721 | 2
84 | 1153.717 | 0.0002412382 | 2
84 | 1155.883 | 0.0004247418 | 2
84 | 1156.812 | 0.0005826618 | 2
84 | 1160.298 | 0.0001188502 | 2
84 | 1160.298 | 0.0001412538 | 2
84 | 1162.708 | 0.0003934683 | 2
84 | 1164.185 | 0.0008027689 | 2
84 | 1167.459 | 0.0002910891 | 2
84 | 1170.759 | 0.0001760496 | 2
84 | 1170.759 | 0.0002247451 | 2
84 | 1173.644 | 0.0001188502 | 2
84 | 1177.756 | 0.0005187725 | 2
84 | 1178.127 | 9.786446e-05 | 2
84 | 1178.127 | 0.0001188502 | 2
84 | 1182.627 | 0.0003896054 | 2
84 | 1182.939 | 0.0002182547 | 2
84 | 1184.301 | 0.0003184164 | 2
84 | 1184.982 | 0.0002855118 | 2
84 | 1187.613 | 0.0003889193 | 2
84 | 1191.678 | 0.0001539927 | 2
84 | 1197.54 | 0.0005943263 | 2
84 | 1201.152 | 0.0003494599 | 2
84 | 1209.989 | 7.079458e-05 | 2
84 | 1213.948 | 0.0004185786 | 2
84 | 1214.611 | 0.0001138282 | 2
84 | 1215.565 | 0.0002142713 | 2
84 | 1218.144 | 0.0004827736 | 2
84 | 1219.25 | 9.786446e-05 | 2
84 | 1219.545 | 0.0006037534 | 2
84 | 1220.247 | 8.379685e-05 | 2
84 | 1222.353 | 0.0002359941 | 2
84 | 1223.907 | 0.0004834761 | 2
84 | 1224.464 | 0.0007084192 | 2
84 | 1228.582 | 0.0001474857 | 2
84 | 1231.242 | 0.0003536131 | 2
84 | 1232.942 | 0.0003059303 | 2
84 | 1237.985 | 0.0001412538 | 2
84 | 1241.479 | 0.0003488103 | 2
84 | 1242.713 | 0.0004156713 | 2
84 | 1247.46 | 0.0001138282 | 2
84 | 1247.46 | 0.0009646616 | 2
84 | 1251.925 | 0.0006355968 | 2
84 | 1252.224 | 0.0002641648 | 2
84 | 1265.262 | 0.0003672543 | 2
84 | 1266.628 | 0.0001240938 | 2
84 | 1266.628 | 0.0001752871 | 2
84 | 1266.628 | 0.0002942727 | 2
84 | 1274.022 | 0.0002950297 | 2
84 | 1281.197 | 0.0002641648 | 2
84 | 1281.197 | 0.0008293732 | 2
84 | 1286.09 | 0.0001995262 | 2
84 | 1287.277 | 0.0006927938 | 2
84 | 1289.5 | 0.000668342 | 2
84 | 1295.934 | 0.0002083291 | 2
84 | 1295.934 | 0.0002128752 | 2
84 | 1296.19 | 0.0004974193 | 2
84 | 1300.884 | 0.0001268017 | 2
84 | 1300.884 | 0.0001382372 | 2
84 | 1305.852 | 9.172759e-05 | 2
84 | 1305.852 | 0.0002320732 | 2
84 | 1309.676 | 0.0002773794 | 2
84 | 1309.676 | 0.000338737 | 2
84 | 1315.664 | 0.0008169492 | 2
84 | 1315.847 | 0.000242312 | 2
84 | 1319.503 | 0.0003934683 | 2
84 | 1324.933 | 0.0007027741 | 2
84 | 1325.918 | 0.0002530026 | 2
84 | 1325.918 | 0.0008293732 | 2
84 | 1327.875 | 0.0004675794 | 2
84 | 1330.168 | 0.0005911098 | 2
84 | 1332.793 | 0.000227268 | 2
84 | 1340.533 | 0.0003354443 | 2
84 | 1341.169 | 0.0001474857 | 2
84 | 1341.169 | 0.0001752871 | 2
84 | 1350.204 | 0.0002925699 | 2
84 | 1350.398 | 0.0005666114 | 2
84 | 1353.06 | 0.0003860259 | 2
84 | 1354.87 | 0.0003871145 | 2
84 | 1361.743 | 0.0003315353 | 2
84 | 1361.777 | 0.0002128752 | 2
84 | 1362.683 | 0.0002018487 | 2
84 | 1363.538 | 0.0007145748 | 2
84 | 1363.859 | 0.0002533128 | 2
84 | 1369.753 | 0.0002954417 | 2
84 | 1374.487 | 0.0004927846 | 2
84 | 1377.44 | 0.0001443361 | 2
84 | 1377.44 | 0.0002271172 | 2
84 | 1381.619 | 0.000500669 | 2
84 | 1384.004 | 0.0005663808 | 2
84 | 1386.394 | 0.0006667894 | 2
84 | 1386.394 | 0.0007904916 | 2
84 | 1391.185 | 0.0002453974 | 2
84 | 1391.185 | 0.0003921893 | 2
84 | 1393.158 | 0.0002808687 | 2
84 | 1398.606 | 0.0001752871 | 2
84 | 1410.517 | 0.0002954417 | 2
84 | 1411.491 | 0.0003328332 | 2
84 | 1412.952 | 0.000388377 | 2
84 | 1413.359 | 0.0004952069 | 2
84 | 1414.693 | 0.001098057 | 2
84 | 1421.264 | 0.00045319 | 2
84 | 1430.965 | 0.000242312 | 2
84 | 1436.431 | 0.0001910953 | 2
84 | 1437.538 | 0.000684832 | 2
84 | 1443.336 | 0.000668964 | 2
84 | 1444.996 | 0.0005689222 | 2
84 | 1447.425 | 0.0009239001 | 2
84 | 1453.072 | 0.0004919923 | 2
84 | 1458.503 | 0.0001791121 | 2
84 | 1458.503 | 0.0008848609 | 2
84 | 1461.863 | 0.0005014106 | 2
84 | 1465.076 | 0.0006960723 | 2
84 | 1469.666 | 0.0002758195 | 2
84 | 1475.279 | 0.0002271172 | 2
84 | 1477.767 | 0.0004592804 | 2
84 | 1480.319 | 0.0005680958 | 2
84 | 1480.914 | 0.0001412538 | 2
84 | 1480.914 | 0.0003072557 | 2
84 | 1480.914 | 0.001029201 | 2
84 | 1482.874 | 0.000875824 | 2
84 | 1491.239 | 0.000334875 | 2
84 | 1492.248 | 0.000242312 | 2
84 | 1492.248 | 0.0006401032 | 2
84 | 1494.43 | 0.0005517733 | 2
84 | 1497.598 | 0.0005437717 | 2
84 | 1513.891 | 0.0004452914 | 2
84 | 1520.346 | 0.0006866182 | 2
84 | 1520.871 | 0.0008386995 | 2
84 | 1520.965 | 0.0002175204 | 2
84 | 1521.745 | 0.0003321836 | 2
84 | 1526.774 | 0.0003422749 | 2
84 | 1526.774 | 0.0008474713 | 2
84 | 1532.606 | 0.0002530026 | 2
84 | 1534.928 | 0.0003808633 | 2
84 | 1537.136 | 0.0003409501 | 2
84 | 1537.578 | 0.0003960389 | 2
84 | 1538.46 | 0.0001870144 | 2
84 | 1543.86 | 0.0004593484 | 2
84 | 1549.293 | 0.0005319274 | 2
84 | 1550.234 | 0.0001412538 | 2
84 | 1550.234 | 0.0001678804 | 2
84 | 1556.155 | 0.0002371374 | 2
84 | 1558.944 | 0.0003771611 | 2
84 | 1558.944 | 0.0005605819 | 2
84 | 1561.097 | 0.0004094128 | 2
84 | 1561.635 | 0.0005055836 | 2
84 | 1565.489 | 0.0007223038 | 2
84 | 1566.646 | 0.0009161388 | 2
84 | 1567.032 | 0.0005206184 | 2
84 | 1568.066 | 0.0002942727 | 2
84 | 1574.055 | 0.0002320732 | 2
84 | 1579.349 | 0.0006174402 | 2
84 | 1580.067 | 0.0008116616 | 2
84 | 1588.808 | 0.000329759 | 2
84 | 1589.722 | 0.0004585333 | 2
84 | 1592.16 | 0.001146502 | 2
84 | 1592.466 | 0.0009821135 | 2
84 | 1600.701 | 0.0003014061 | 2
84 | 1604.346 | 0.0006978306 | 2
84 | 1604.583 | 0.0007756728 | 2
84 | 1606.261 | 0.0004909829 | 2
84 | 1616.625 | 0.0003208116 | 2
84 | 1616.625 | 0.0003981072 | 2
84 | 1622.8 | 0.0002320732 | 2
84 | 1628.998 | 0.0003208116 | 2
84 | 1634.355 | 0.0009379101 | 2
84 | 1642.878 | 0.0004703278 | 2
84 | 1648.841 | 0.0006156644 | 2
84 | 1655.967 | 0.0006667894 | 2
84 | 1662.298 | 0.0002320458 | 2
84 | 1664.846 | 0.00105701 | 2
84 | 1666.688 | 0.001146502 | 2
84 | 1677.048 | 0.0008873053 | 2
84 | 1683.038 | 0.0002591948 | 2
84 | 1685.859 | 0.0002083291 | 2
84 | 1685.859 | 0.0003497438 | 2
84 | 1692.298 | 0.0004067944 | 2
84 | 1698.61 | 0.0009511412 | 2
84 | 1699.375 | 0.00108314 | 2
84 | 1701.33 | 0.001176637 | 2
84 | 1708.124 | 0.0002936797 | 2
84 | 1709.175 | 0.0005223164 | 2
84 | 1711.141 | 0.0006391544 | 2
84 | 1711.633 | 0.0009895651 | 2
84 | 1712.184 | 0.0004150432 | 2
84 | 1712.913 | 0.0004855775 | 2
84 | 1713.11 | 0.0007352088 | 2
84 | 1731.453 | 0.0002371374 | 2
84 | 1738.066 | 0.001277174 | 2
84 | 1738.607 | 0.000564204 | 2
84 | 1740.915 | 0.0004675794 | 2
84 | 1740.915 | 0.0008641394 | 2
84 | 1744.704 | 0.001223207 | 2
84 | 1751.242 | 0.0005155578 | 2
84 | 1751.368 | 0.0003422749 | 2
84 | 1753.726 | 0.0006608994 | 2
84 | 1755.996 | 0.0004641664 | 2
84 | 1758.058 | 0.0002641648 | 2
84 | 1758.476 | 0.001074773 | 2
84 | 1760.546 | 0.0006146629 | 2
84 | 1762.065 | 0.0009085003 | 2
84 | 1764.242 | 0.0003848978 | 2
84 | 1771.513 | 0.0002942727 | 2
84 | 1771.819 | 0.001017501 | 2
84 | 1780.397 | 0.0005562529 | 2
84 | 1780.397 | 0.0008294048 | 2
84 | 1785.072 | 0.0004247418 | 2
84 | 1793.962 | 0.00125365 | 2
84 | 1801.405 | 0.0009323458 | 2
84 | 1802.026 | 0.0007047382 | 2
84 | 1805.138 | 0.001070518 | 2
84 | 1805.604 | 0.0002320732 | 2
84 | 1811.823 | 0.0005148389 | 2
84 | 1815.398 | 0.0006228655 | 2
84 | 1824.05 | 0.0003576108 | 2
84 | 1826.373 | 0.001619478 | 2
84 | 1827.067 | 0.000856785 | 2
84 | 1827.698 | 0.0006732249 | 2
84 | 1833.349 | 0.000443481 | 2
84 | 1833.349 | 0.000443481 | 2
84 | 1838.449 | 0.0005560114 | 2
84 | 1843.954 | 0.001236489 | 2
84 | 1852 | 0.0008742105 | 2
84 | 1853.255 | 0.0009286884 | 2
84 | 1854.351 | 0.0006981404 | 2
84 | 1854.436 | 0.001453784 | 2
84 | 1862.527 | 0.001098872 | 2
84 | 1865.283 | 0.0005796739 | 2
84 | 1881.441 | 0.000503489 | 2
84 | 1882.931 | 0.0004531584 | 2
84 | 1893.379 | 0.0006635407 | 2
84 | 1895.557 | 0.0004078162 | 2
84 | 1895.83 | 0.0009439313 | 2
84 | 1896.549 | 0.0008515478 | 2
84 | 1897.342 | 0.000443481 | 2
84 | 1897.739 | 0.0003520318 | 2
84 | 1900.547 | 0.0006061452 | 2
84 | 1906.489 | 0.001226111 | 2
84 | 1911.864 | 0.002287573 | 2
84 | 1917.483 | 0.0006646218 | 2
84 | 1919.166 | 0.001690928 | 2
84 | 1922.593 | 0.0008313457 | 2
84 | 1924.11 | 0.0005703132 | 2
84 | 1924.773 | 0.001025483 | 2
84 | 1929.808 | 0.000671458 | 2
84 | 1939.896 | 0.001000692 | 2
84 | 1941.241 | 0.0004940262 | 2
84 | 1941.241 | 0.001924753 | 2
84 | 1941.893 | 0.0003694457 | 2
84 | 1946.552 | 0.0007217681 | 2
84 | 1947.485 | 0.001371608 | 2
84 | 1963.677 | 0.0007895484 | 2
84 | 1969.784 | 0.0009438391 | 2
84 | 1973.087 | 0.0009264233 | 2
84 | 1978.481 | 0.001154782 | 2
84 | 1978.598 | 0.0005270781 | 2
84 | 1988.219 | 0.0004496623 | 2
84 | 1991.651 | 0.0007531384 | 2
84 | 1991.651 | 0.0008651951 | 2
84 | 1994.66 | 0.0003574331 | 2
84 | 1997.156 | 0.0006577329 | 2
84 | 1998.534 | 0.0004051691 | 2
84 | 2003.712 | 0.0004664389 | 2
84 | 2008.211 | 0.001285598 | 2
84 | 2015.756 | 0.00060472 | 2
84 | 2024.377 | 0.0003006942 | 2
84 | 2028.832 | 0.001423085 | 2
84 | 2032.06 | 0.0004548667 | 2
84 | 2032.109 | 0.0003896054 | 2
84 | 2032.109 | 0.001924753 | 2
84 | 2033.309 | 0.000815945 | 2
84 | 2033.309 | 0.00111535 | 2
84 | 2034.869 | 0.001169483 | 2
84 | 2040.336 | 0.000585364 | 2
84 | 2044.643 | 0.0003572392 | 2
84 | 2047.662 | 0.0003497438 | 2
84 | 2050.923 | 0.0007186414 | 2
84 | 2054.464 | 0.0004496623 | 2
84 | 2054.464 | 0.000890924 | 2
84 | 2055.251 | 0.001601511 | 2
84 | 2055.35 | 0.0009114632 | 2
84 | 2063.334 | 0.001843423 | 2
84 | 2063.334 | 0.002337491 | 2
84 | 2065.123 | 0.001355987 | 2
84 | 2077.032 | 0.001452352 | 2
84 | 2087.009 | 0.0009717379 | 2
84 | 2087.067 | 0.002900681 | 2
84 | 2087.809 | 0.001165597 | 2
84 | 2090.211 | 0.000856785 | 2
84 | 2095.225 | 0.0004073738 | 2
84 | 2097.435 | 0.001316827 | 2
84 | 2097.435 | 0.001410016 | 2
84 | 2102.869 | 0.000880112 | 2
84 | 2108.318 | 0.001862177 | 2
84 | 2109.773 | 0.0007892914 | 2
84 | 2125.165 | 0.0005777247 | 2
84 | 2126.581 | 0.001062185 | 2
84 | 2131.478 | 0.0003132745 | 2
84 | 2135.181 | 0.0007450757 | 2
84 | 2143.512 | 0.002053525 | 2
84 | 2145.003 | 0.001098846 | 2
84 | 2148.706 | 0.0009878405 | 2
84 | 2149.142 | 0.0003685914 | 2
84 | 2154.988 | 0.0004257687 | 2
84 | 2172.56 | 0.000890924 | 2
84 | 2175.107 | 0.0005018348 | 2
84 | 2189.868 | 0.001900151 | 2
84 | 2196.173 | 0.0009324759 | 2
84 | 2197.145 | 0.0006420424 | 2
84 | 2197.436 | 0.0007400121 | 2
84 | 2197.436 | 0.001037719 | 2
84 | 2197.436 | 0.001446285 | 2
84 | 2208.838 | 0.0003627088 | 2
84 | 2209.53 | 0.0004355148 | 2
84 | 2210.108 | 0.002149625 | 2
84 | 2213.415 | 0.001374657 | 2
84 | 2215.379 | 0.0010953 | 2
84 | 2218.332 | 0.0006264335 | 2
84 | 2226.805 | 0.0006829281 | 2
84 | 2237.987 | 0.0008719826 | 2
84 | 2247.154 | 0.0006620693 | 2
84 | 2247.271 | 0.001782531 | 2
84 | 2254.066 | 0.0009062845 | 2
84 | 2258.931 | 0.002504792 | 2
84 | 2265.063 | 0.001098361 | 2
84 | 2266.18 | 0.00209184 | 2
84 | 2277.844 | 0.0009586437 | 2
84 | 2282.285 | 0.000482817 | 2
84 | 2296.916 | 0.001406109 | 2
84 | 2298.677 | 0.0009042703 | 2
84 | 2302.205 | 0.002121037 | 2
84 | 2308.065 | 0.001584555 | 2
84 | 2317.146 | 0.001238839 | 2
84 | 2317.629 | 0.0006608629 | 2
84 | 2318.873 | 0.001832825 | 2
84 | 2320.146 | 0.001159509 | 2
84 | 2322.148 | 0.00108314 | 2
84 | 2322.17 | 0.002238721 | 2
84 | 2327.847 | 0.0008316144 | 2
84 | 2339.943 | 0.0008293732 | 2
84 | 2339.956 | 0.002671686 | 2
84 | 2347.657 | 0.0004925841 | 2
84 | 2354.416 | 0.001500611 | 2
84 | 2357.577 | 0.0005478646 | 2
84 | 2366.858 | 0.003094746 | 2
84 | 2369.355 | 0.0009855457 | 2
84 | 2371.033 | 0.0008606564 | 2
84 | 2373.871 | 0.0006459453 | 2
84 | 2380.28 | 0.001736753 | 2
84 | 2387.133 | 0.002203756 | 2
84 | 2392.331 | 0.001135906 | 2
84 | 2394.082 | 0.003301794 | 2
84 | 2399.519 | 0.0005466767 | 2
84 | 2399.519 | 0.000832042 | 2
84 | 2399.519 | 0.001616646 | 2
84 | 2401.175 | 0.001415537 | 2
84 | 2403.226 | 0.005664023 | 2
84 | 2403.285 | 0.0007224805 | 2
84 | 2409.474 | 0.0004938689 | 2
84 | 2420.305 | 0.001216852 | 2
84 | 2426.157 | 0.001029497 | 2
84 | 2430.574 | 0.001532312 | 2
84 | 2430.869 | 0.002287573 | 2
84 | 2431.93 | 0.001082357 | 2
84 | 2434.389 | 0.002893581 | 2
84 | 2445.485 | 0.001858197 | 2
84 | 2461.26 | 0.0008477036 | 2
84 | 2463.834 | 0.001245918 | 2
84 | 2464.82 | 0.0007260038 | 2
84 | 2468.221 | 0.003678112 | 2
84 | 2470.928 | 0.0005520428 | 2
84 | 2472.896 | 0.001552364 | 2
84 | 2479.468 | 0.0006257695 | 2
84 | 2496.636 | 0.002610115 | 2
84 | 2496.636 | 0.003220607 | 2
84 | 2499.509 | 0.001495328 | 2
84 | 2505.264 | 0.002104527 | 2
84 | 2511.322 | 0.001122345 | 2
84 | 2514.329 | 0.001993533 | 2
84 | 2518.263 | 0.001329753 | 2
84 | 2521.161 | 0.001731053 | 2
84 | 2540.077 | 0.001067386 | 2
84 | 2542.269 | 0.001241868 | 2
84 | 2544.656 | 0.0005158222 | 2
84 | 2544.656 | 0.001690928 | 2
84 | 2544.656 | 0.002603904 | 2
84 | 2553.257 | 0.0006391544 | 2
84 | 2557.035 | 0.00274438 | 2
84 | 2562.081 | 0.001571055 | 2
84 | 2562.081 | 0.002023884 | 2
84 | 2566.504 | 0.003241384 | 2
84 | 2584.275 | 0.001908677 | 2
84 | 2584.832 | 0.0009241638 | 2
84 | 2588.737 | 0.001569959 | 2
84 | 2589.481 | 0.001931945 | 2
84 | 2603.532 | 0.001171521 | 2
84 | 2613.093 | 0.002089894 | 2
84 | 2613.264 | 0.0006383225 | 2
84 | 2615.67 | 0.003077011 | 2
84 | 2623.458 | 0.004466836 | 2
84 | 2633.781 | 0.001868272 | 2
84 | 2635.762 | 0.00295123 | 2
84 | 2638.328 | 0.001645858 | 2
84 | 2659.347 | 0.002333461 | 2
84 | 2669.199 | 0.001241246 | 2
84 | 2678.288 | 0.000986463 | 2
84 | 2679.609 | 0.00164854 | 2
84 | 2691.159 | 0.0008094499 | 2
84 | 2694.409 | 0.000777365 | 2
84 | 2695.061 | 0.001776736 | 2
84 | 2704.701 | 0.005913914 | 2
84 | 2712.162 | 0.0007186414 | 2
84 | 2725.401 | 0.00617483 | 2
84 | 2733.083 | 0.002017723 | 2
84 | 2733.94 | 0.001753435 | 2
84 | 2735.811 | 0.001249899 | 2
84 | 2741.325 | 0.003352043 | 2
84 | 2744.058 | 0.002775658 | 2
84 | 2746.26 | 0.0008474713 | 2
84 | 2746.26 | 0.002900681 | 2
84 | 2754.598 | 0.001316827 | 2
84 | 2757.314 | 0.002023884 | 2
84 | 2778.459 | 0.002991395 | 2
84 | 2783.256 | 0.001908677 | 2
84 | 2783.256 | 0.002220683 | 2
84 | 2784.628 | 0.001544505 | 2
84 | 2788.459 | 0.001453784 | 2
84 | 2792.875 | 0.00252547 | 2
84 | 2800.886 | 0.000843312 | 2
84 | 2817.763 | 0.002947747 | 2
84 | 2831.004 | 0.001144352 | 2
84 | 2838.532 | 0.004293735 | 2
84 | 2842.12 | 0.006042964 | 2
84 | 2844.741 | 0.00353176 | 2
84 | 2846.377 | 0.001683116 | 2
84 | 2856.215 | 0.0008001593 | 2
84 | 2861.146 | 0.002609053 | 2
84 | 2863.872 | 0.001966754 | 2
84 | 2878.879 | 0.001726141 | 2
84 | 2885.791 | 0.001051659 | 2
84 | 2885.791 | 0.003028656 | 2
84 | 2885.931 | 0.002449877 | 2
84 | 2898.046 | 0.002023884 | 2
84 | 2901.905 | 0.002831868 | 2
84 | 2905.197 | 0.005074073 | 2
84 | 2907.878 | 0.001551047 | 2
84 | 2915.956 | 0.003814157 | 2
84 | 2920.99 | 0.002146045 | 2
84 | 2927.295 | 0.001229196 | 2
84 | 2931.085 | 0.0008484567 | 2
84 | 2940.792 | 0.001867186 | 2
84 | 2941.325 | 0.003599565 | 2
84 | 2944.201 | 0.002385363 | 2
84 | 2944.261 | 0.000984263 | 2
84 | 2949.344 | 0.001835539 | 2
84 | 2951.38 | 0.002637524 | 2
84 | 2976.946 | 0.002077295 | 2
84 | 2980.617 | 0.003398008 | 2
84 | 2985.174 | 0.004533968 | 2
84 | 2986.521 | 0.001171521 | 2
84 | 3009.379 | 0.005664023 | 2
84 | 3013.659 | 0.0009935157 | 2
84 | 3016.461 | 0.001225123 | 2
84 | 3023.525 | 0.00268664 | 2
84 | 3024.074 | 0.00157481 | 2
84 | 3032.411 | 0.003094746 | 2
84 | 3053.477 | 0.002160066 | 2
84 | 3056.036 | 0.002152343 | 2
84 | 3057.995 | 0.002938165 | 2
84 | 3064.579 | 0.003561153 | 2
84 | 3067.291 | 0.001333521 | 2
84 | 3069.067 | 0.001725426 | 2
84 | 3069.773 | 0.002723633 | 2
84 | 3074.619 | 0.005064641 | 2
84 | 3079.006 | 0.0070287 | 2
84 | 3093.664 | 0.00119703 | 2
84 | 3100.641 | 0.001005643 | 2
84 | 3115.588 | 0.001618259 | 2
84 | 3121.572 | 0.005744041 | 2
84 | 3145.898 | 0.003300261 | 2
84 | 3146.673 | 0.002179241 | 2
84 | 3154.437 | 0.002876769 | 2
84 | 3160.403 | 0.004568992 | 2
84 | 3162.278 | 0.002144125 | 2
84 | 3162.278 | 0.004765681 | 2
84 | 3164.403 | 0.001180364 | 2
84 | 3174.356 | 0.003678112 | 2
84 | 3186.314 | 0.005644389 | 2
84 | 3186.48 | 0.002838736 | 2
84 | 3195.12 | 0.002167111 | 2
84 | 3198.651 | 0.002337491 | 2
84 | 3199.41 | 0.001532917 | 2
84 | 3200.023 | 0.001788344 | 2
84 | 3217.243 | 0.005869292 | 2
84 | 3219.094 | 0.002569709 | 2
84 | 3222.798 | 0.004552904 | 2
84 | 3239.519 | 0.003141122 | 2
84 | 3247.801 | 0.004278091 | 2
84 | 3252.585 | 0.003332708 | 2
84 | 3259.138 | 0.00156231 | 2
84 | 3260.206 | 0.006587946 | 2
84 | 3272.658 | 0.01980957 | 3
84 | 3285.158 | 0.001804056 | 2
84 | 3289.072 | 0.008709049 | 2
84 | 3297.706 | 0.002190912 | 2
84 | 3300.945 | 0.002867417 | 2
84 | 3307.278 | 0.001350902 | 2
84 | 3310.301 | 0.001051659 | 2
84 | 3310.301 | 0.002548297 | 2
84 | 3312.988 | 0.001554699 | 2
84 | 3312.988 | 0.003298343 | 2
84 | 3312.988 | 0.007592511 | 2
84 | 3322.945 | 0.001924753 | 2
84 | 3322.945 | 0.001924753 | 2
84 | 3322.945 | 0.002493877 | 2
84 | 3341.687 | 0.0035343 | 2
84 | 3348.378 | 0.01014495 | 2
84 | 3361.167 | 0.002603904 | 2
84 | 3361.167 | 0.00766258 | 2
84 | 3363.432 | 0.003437817 | 2
84 | 3374.005 | 0.004564309 | 2
84 | 3386.892 | 0.00508452 | 2
84 | 3388.123 | 0.006680284 | 2
84 | 3392.747 | 0.001486658 | 2
84 | 3401.788 | 0.003104181 | 2
84 | 3411.582 | 0.004007058 | 2
84 | 3412.814 | 0.002838736 | 2
84 | 3435.204 | 0.004508647 | 2
84 | 3437.359 | 0.003520696 | 2
84 | 3452.069 | 0.002548297 | 2
84 | 3452.069 | 0.02458244 | 3
84 | 3464.961 | 0.004251998 | 2
84 | 3465.254 | 0.001654817 | 2
84 | 3465.254 | 0.001924753 | 2
84 | 3465.254 | 0.003162278 | 2
84 | 3465.254 | 0.008722179 | 2
84 | 3468.55 | 0.006586334 | 2
84 | 3492.801 | 0.002378448 | 2
84 | 3500.34 | 0.003700492 | 2
84 | 3505.113 | 0.001249899 | 2
84 | 3525.252 | 0.003363413 | 2
84 | 3525.252 | 0.004286751 | 2
84 | 3525.252 | 0.005985082 | 2
84 | 3531.939 | 0.007182076 | 2
84 | 3545.43 | 0.002190912 | 2
84 | 3549.661 | 0.002876769 | 2
84 | 3555.37 | 0.003583141 | 2
84 | 3572.565 | 0.002440619 | 2
84 | 3572.565 | 0.004371445 | 2
84 | 3599.908 | 0.001883649 | 2
84 | 3599.908 | 0.007498942 | 2
84 | 3599.908 | 0.02068355 | 3
84 | 3601.057 | 0.00272186 | 2
84 | 3615.878 | 0.003453781 | 2
84 | 3627.381 | 0.004457443 | 2
84 | 3627.46 | 0.005424691 | 2
84 | 3631.482 | 0.00677616 | 2
84 | 3641.315 | 0.002337491 | 2
84 | 3642.709 | 0.002634663 | 2
84 | 3655.223 | 0.003162278 | 2
84 | 3655.223 | 0.003373844 | 2
84 | 3683.199 | 0.01105987 | 2
84 | 3686.962 | 0.004575195 | 2
84 | 3697.267 | 0.003447466 | 2
84 | 3697.267 | 0.005424691 | 2
84 | 3697.267 | 0.01179981 | 2
84 | 3706.092 | 0.004240148 | 2
84 | 3711.389 | 0.00508452 | 2
84 | 3711.389 | 0.009928302 | 2
84 | 3711.389 | 0.01778279 | 3
84 | 3726.824 | 0.002820995 | 2
84 | 3739.794 | 0.001584893 | 2
84 | 3739.794 | 0.003840387 | 2
84 | 3739.794 | 0.008000645 | 2
84 | 3751.116 | 0.005555502 | 2
84 | 3754.078 | 0.003028656 | 2
84 | 3768.417 | 0.002337491 | 2
84 | 3768.417 | 0.003758374 | 2
84 | 3768.417 | 0.006731704 | 2
84 | 3782.81 | 0.005424691 | 2
84 | 3790.142 | 0.00383564 | 2
84 | 3797.259 | 0.004564309 | 2
84 | 3811.762 | 0.003162278 | 2
84 | 3811.762 | 0.003231283 | 2
84 | 3822.974 | 0.005186223 | 2
84 | 3826.321 | 0.008353625 | 2
84 | 3870.333 | 0.002660725 | 2
84 | 3870.333 | 0.003373844 | 2
84 | 3870.333 | 0.005664023 | 2
84 | 3885.116 | 0.006042964 | 2
84 | 3885.116 | 0.00817523 | 2
84 | 3899.955 | 0.002838736 | 2
84 | 3899.955 | 0.00392419 | 2
84 | 3916.425 | 0.007492742 | 2
84 | 3944.814 | 0.001924753 | 2
84 | 3944.814 | 0.004663908 | 2
84 | 3944.814 | 0.00930572 | 2
84 | 3959.881 | 0.009928302 | 2
84 | 3975.006 | 0.003028656 | 2
84 | 3990.188 | 0.002238721 | 2
84 | 3990.188 | 0.0070287 | 2
84 | 4020.727 | 0.1 | 3
84 | 4036.085 | 0.003373844 | 2
84 | 4036.085 | 0.00617483 | 2
84 | 4051.5 | 0.01130121 | 2
84 | 4082.509 | 0.01082368 | 2
84 | 4113.755 | 0.003758374 | 2
84 | 4113.755 | 0.007182076 | 2
84 | 4113.755 | 0.00817523 | 2
84 | 4129.467 | 0.01014495 | 2
84 | 4145.24 | 0.004278091 | 2
84 | 4176.966 | 0.002388499 | 2
84 | 4176.966 | 0.009508784 | 2
84 | 4208.935 | 0.00817523 | 2
84 | 4257.347 | 0.002778114 | 2
84 | 4257.347 | 0.003028656 | 2
84 | 4257.347 | 0.00617483 | 2
84 | 4289.931 | 0.008535913 | 2
84 | 4322.765 | 0.001551047 | 2
84 | 4322.765 | 0.00817523 | 2
84 | 4355.849 | 0.004371445 | 2
84 | 4405.952 | 0.006309573 | 2
84 | 4490.74 | 0.007182076 | 2
84 | 4507.892 | 0.003028656 | 2
84 | 4559.743 | 0.01631173 | 3
84 | 4594.642 | 0.003231283 | 2
84 | 4883.618 | 0.5999637 | 3
85 | 842.358 | 4.940262e-07 | 1
85 | 855.3014 | 4.869675e-06 | 2
85 | 861.8476 | 1.422738e-06 | 1
85 | 868.4438 | 2.144125e-06 | 1
85 | 875.0905 | 1.924753e-06 | 1
85 | 902.19 | 1.843423e-06 | 1
85 | 919.5517 | 2.190912e-06 | 1
85 | 923.0639 | 1.843423e-06 | 1
85 | 930.1287 | 4.564309e-06 | 2
85 | 933.6813 | 6.447257e-06 | 2
85 | 937.2475 | 2.493877e-06 | 1
85 | 951.6491 | 8.722179e-06 | 2
85 | 958.9326 | 2.493877e-06 | 1
85 | 958.9326 | 1.528886e-05 | 2
85 | 962.5952 | 1.333521e-06 | 1
85 | 962.5952 | 1.843423e-06 | 1
85 | 969.9626 | 4.466836e-06 | 2
85 | 977.3863 | 4.18673e-06 | 2
85 | 977.3863 | 0.000157353 | 2
85 | 988.6285 | 3.840387e-06 | 2
85 | 988.6285 | 1.286397e-05 | 2
85 | 988.6285 | 0.0001995262 | 2
85 | 992.4045 | 5.746124e-07 | 1
85 | 996.195 | 2.053525e-06 | 1
85 | 1000 | 5.424691e-06 | 2
85 | 1003.82 | 5.08452e-06 | 2
85 | 1007.654 | 0.0003139605 | 2
85 | 1011.502 | 2.238721e-06 | 1
85 | 1023.137 | 8.722179e-06 | 2
85 | 1034.905 | 1.105987e-05 | 2
85 | 1038.858 | 3.758374e-06 | 2
85 | 1046.809 | 2.144125e-06 | 1
85 | 1058.85 | 5.308844e-06 | 2
85 | 1062.894 | 8.722179e-06 | 2
85 | 1062.894 | 0.0006264335 | 2
85 | 1066.954 | 7.182076e-06 | 2
85 | 1079.226 | 2.838736e-06 | 1
85 | 1079.226 | 6.17483e-06 | 2
85 | 1104.196 | 4.564309e-06 | 2
85 | 1108.414 | 9.71628e-06 | 2
85 | 1116.897 | 7.182076e-06 | 2
85 | 1116.897 | 1.666767e-05 | 2
85 | 1116.897 | 0.0002175204 | 2
85 | 1125.446 | 7.66258e-06 | 2
85 | 1138.391 | 1.666767e-05 | 2
85 | 1142.739 | 2.67994e-05 | 2
85 | 1147.104 | 5.913914e-06 | 2
85 | 1164.73 | 1.036633e-05 | 2
85 | 1164.73 | 0.0002942727 | 2
85 | 1173.644 | 1.130121e-05 | 2
85 | 1173.644 | 1.179981e-05 | 2
85 | 1178.127 | 1.740304e-05 | 2
85 | 1182.627 | 8.535913e-06 | 2
85 | 1182.627 | 1.286397e-05 | 2
85 | 1182.627 | 1.40241e-05 | 2
85 | 1209.989 | 7.0287e-06 | 2
85 | 1214.611 | 0.0002175204 | 2
85 | 1219.25 | 1.703139e-05 | 2
85 | 1228.582 | 7.0287e-06 | 2
85 | 1233.274 | 9.30572e-06 | 2
85 | 1237.985 | 1.314468e-05 | 2
85 | 1237.985 | 4.499093e-05 | 2
85 | 1242.713 | 5.463865e-05 | 2
85 | 1242.713 | 0.0004834761 | 2
85 | 1252.224 | 2.068355e-05 | 2
85 | 1257.007 | 0.0003812852 | 2
85 | 1261.808 | 1.258925e-05 | 2
85 | 1276.322 | 2.622708e-05 | 2
85 | 1281.197 | 0.0004940262 | 2
85 | 1286.09 | 1.130121e-05 | 2
85 | 1291.003 | 1.703139e-05 | 2
85 | 1300.884 | 2.024184e-05 | 2
85 | 1305.852 | 3.625559e-05 | 2
85 | 1305.852 | 0.0005048066 | 2
85 | 1330.982 | 3.254618e-05 | 2
85 | 1336.066 | 2.254888e-05 | 2
85 | 1341.169 | 0.000132396 | 2
85 | 1351.434 | 6.219422e-05 | 2
85 | 1366.978 | 6.219422e-05 | 2
85 | 1372.199 | 2.622708e-05 | 2
85 | 1372.199 | 0.000132396 | 2
85 | 1372.199 | 0.0003651741 | 2
85 | 1387.983 | 1.154782e-05 | 2
85 | 1387.983 | 0.0002942727 | 2
85 | 1393.284 | 3.952528e-05 | 2
85 | 1398.606 | 6.355138e-05 | 2
85 | 1403.948 | 2.985383e-05 | 2
85 | 1414.693 | 0.0003651741 | 2
85 | 1420.097 | 2.985383e-05 | 2
85 | 1425.521 | 7.391796e-05 | 2
85 | 1441.917 | 4.403013e-05 | 2
85 | 1447.425 | 5.956621e-05 | 2
85 | 1447.425 | 0.0007130582 | 2
85 | 1464.074 | 4.403013e-05 | 2
85 | 1464.074 | 0.0001352851 | 2
85 | 1464.074 | 0.0003422749 | 2
85 | 1480.914 | 2.859236e-05 | 2
85 | 1486.57 | 4.403013e-05 | 2
85 | 1509.413 | 6.635521e-05 | 2
85 | 1509.413 | 0.0003573757 | 2
85 | 1515.178 | 0.0001352851 | 2
85 | 1526.774 | 5.704926e-05 | 2
85 | 1532.606 | 5.232991e-05 | 2
85 | 1538.46 | 4.800097e-05 | 2
85 | 1538.46 | 0.000132396 | 2
85 | 1538.46 | 0.0004247418 | 2
85 | 1550.234 | 4.308985e-05 | 2
85 | 1562.099 | 0.0004834761 | 2
85 | 1568.066 | 0.0001163121 | 2
85 | 1598.241 | 4.216965e-05 | 2
85 | 1598.241 | 0.0001021821 | 2
85 | 1604.346 | 0.0002942727 | 2
85 | 1628.998 | 6.493816e-05 | 2
85 | 1635.22 | 6.635521e-05 | 2
85 | 1635.22 | 8.785167e-05 | 2
85 | 1635.22 | 0.0006264335 | 2
85 | 1660.346 | 0.0002371374 | 2
85 | 1666.688 | 7.886331e-05 | 2
85 | 1673.054 | 0.0001715438 | 2
85 | 1673.054 | 0.0006683439 | 2
85 | 1698.762 | 0.0001066903 | 2
85 | 1698.762 | 0.0001240938 | 2
85 | 1711.763 | 0.0002879884 | 2
85 | 1718.301 | 0.0004156713 | 2
85 | 1724.864 | 6.928273e-05 | 2
85 | 1724.864 | 0.0001138282 | 2
85 | 1744.704 | 7.391796e-05 | 2
85 | 1764.773 | 0.000157353 | 2
85 | 1771.513 | 0.0001295687 | 2
85 | 1791.89 | 9.372922e-05 | 2
85 | 1791.89 | 0.0001539927 | 2
85 | 1791.89 | 0.0001830206 | 2
85 | 1826.373 | 0.0001870144 | 2
85 | 1833.349 | 0.0003497438 | 2
85 | 1833.349 | 0.0006401032 | 2
85 | 1847.38 | 0.0001412538 | 2
85 | 1890.123 | 0.0002175204 | 2
85 | 1897.342 | 0.0001830206 | 2
85 | 1919.166 | 0.000132396 | 2
85 | 1919.166 | 0.0002530026 | 2
85 | 1919.166 | 0.0003651741 | 2
85 | 1933.855 | 0.0001642952 | 2
85 | 1956.099 | 0.0001138282 | 2
85 | 1956.099 | 0.0003651741 | 2
85 | 1971.07 | 0.0001412538 | 2
85 | 1986.155 | 0.0002879884 | 2
85 | 2009.001 | 0.0002038802 | 2
85 | 2016.674 | 0.0004247418 | 2
85 | 2024.377 | 0.0005999637 | 2
85 | 2032.109 | 0.0002475996 | 2
85 | 2039.871 | 0.0001044119 | 2
85 | 2063.334 | 0.0001791121 | 2
85 | 2063.334 | 0.0008474713 | 2
85 | 2071.215 | 0.0001352851 | 2
85 | 2095.039 | 0.0001952653 | 2
85 | 2127.231 | 0.0002942727 | 2
85 | 2135.356 | 0.0003896054 | 2
85 | 2135.356 | 0.000777365 | 2
85 | 2143.512 | 0.0002585235 | 2
85 | 2168.167 | 0.0001507041 | 2
85 | 2168.167 | 0.0004630469 | 2
85 | 2176.448 | 0.001422738 | 2
85 | 2184.761 | 0.0002271172 | 2
85 | 2218.332 | 0.0003278121 | 2
85 | 2218.332 | 0.001422738 | 2
85 | 2226.805 | 0.0002038802 | 2
85 | 2235.31 | 0.0006683439 | 2
85 | 2252.418 | 0.0001412538 | 2
85 | 2269.657 | 0.0003422749 | 2
85 | 2269.657 | 0.0006401032 | 2
85 | 2278.326 | 0.0002530026 | 2
85 | 2278.326 | 0.0008848609 | 2
85 | 2295.764 | 0.0002038802 | 2
85 | 2322.17 | 0.0002641648 | 2
85 | 2331.04 | 0.0003497438 | 2
85 | 2348.881 | 0.0002038802 | 2
85 | 2375.898 | 0.0002818383 | 2
85 | 2375.898 | 0.0006829281 | 2
85 | 2384.973 | 0.0004067944 | 2
85 | 2384.973 | 0.0004340103 | 2
85 | 2421.62 | 0.0003573757 | 2
85 | 2421.62 | 0.001122018 | 2
85 | 2430.869 | 0.0002083291 | 2
85 | 2430.869 | 0.0004340103 | 2
85 | 2440.154 | 0.0002942727 | 2
85 | 2468.221 | 0.0007607641 | 2
85 | 2496.612 | 0.0006540712 | 2
85 | 2506.147 | 0.0003278121 | 2
85 | 2525.329 | 0.0004067944 | 2
85 | 2534.974 | 0.001007222 | 2
85 | 2544.656 | 0.0003651741 | 2
85 | 2573.926 | 0.0009239001 | 2
85 | 2593.626 | 0.0002818383 | 2
85 | 2593.626 | 0.0005270781 | 2
85 | 2593.626 | 0.0005999637 | 2
85 | 2643.537 | 0.0003497438 | 2
85 | 2643.537 | 0.001223207 | 2
85 | 2663.77 | 0.0009239001 | 2
85 | 2673.944 | 0.0004156713 | 2
85 | 2673.944 | 0.0007607641 | 2
85 | 2694.409 | 0.0006130558 | 2
85 | 2704.701 | 0.0004156713 | 2
85 | 2704.701 | 0.001197085 | 2
85 | 2746.26 | 0.0004731513 | 2
85 | 2746.26 | 0.002009671 | 2
85 | 2756.75 | 0.0002530026 | 2
85 | 2788.459 | 0.0005999637 | 2
85 | 2809.801 | 0.0008293732 | 2
85 | 2809.801 | 0.001146502 | 2
85 | 2820.533 | 0.001074608 | 2
85 | 2831.306 | 0.0005503323 | 2
85 | 2842.12 | 0.000443481 | 2
85 | 2907.878 | 0.0005999637 | 2
85 | 2907.878 | 0.002493877 | 2
85 | 2930.134 | 0.001146502 | 2
85 | 2941.325 | 0.0008659643 | 2
85 | 2963.837 | 0.0004731513 | 2
85 | 2963.837 | 0.0007607641 | 2
85 | 3055.62 | 0.001223207 | 2
85 | 3067.291 | 0.001619478 | 2
85 | 3079.006 | 0.0008474713 | 2
85 | 3114.422 | 0.001654817 | 2
85 | 3138.259 | 0.001051659 | 2
85 | 3198.651 | 0.001122018 | 2
85 | 3210.868 | 0.001517924 | 2
85 | 3247.801 | 0.001249899 | 2
85 | 3260.206 | 0.001362621 | 2
85 | 3272.658 | 0.0009041698 | 2
85 | 3361.167 | 0.004975938 | 3
85 | 3374.005 | 0.001362621 | 2
85 | 3386.892 | 0.001007222 | 2
85 | 3465.254 | 0.01105987 | 3
85 | 3491.776 | 0.002388499 | 2
86 | 834.8052 | 2.159354e-07 | 1
86 | 834.8052 | 3.669746e-07 | 1
86 | 834.8052 | 4.908357e-07 | 1
86 | 838.053 | 5.438919e-07 | 1
86 | 844.5866 | 1.041911e-06 | 1
86 | 847.8724 | 1.403145e-05 | 1
86 | 847.8724 | 6.10988e-05 | 2
86 | 851.1711 | 3.092728e-07 | 1
86 | 851.1711 | 6.172916e-06 | 1
86 | 851.1711 | 6.10988e-05 | 2
86 | 854.4826 | 3.95663e-06 | 1
86 | 857.8069 | 1.50252e-05 | 1
86 | 857.8069 | 0.0001131076 | 2
86 | 861.1442 | 2.450765e-06 | 1
86 | 861.1442 | 3.632272e-06 | 1
86 | 861.1442 | 8.69118e-06 | 1
86 | 861.1442 | 0.0001764643 | 2
86 | 864.4945 | 1.104309e-05 | 1
86 | 871.2342 | 6.565023e-07 | 1
86 | 874.6237 | 0.000161998 | 2
86 | 874.6237 | 0.0002130004 | 2
86 | 878.0264 | 1.528444e-05 | 1
86 | 878.0264 | 2.734324e-05 | 1
86 | 881.4424 | 1.244791e-05 | 1
86 | 881.4424 | 5.149185e-05 | 2
86 | 881.4424 | 0.0001056268 | 2
86 | 881.4424 | 0.000195539 | 2
86 | 884.8716 | 0.000131934 | 2
86 | 884.8716 | 0.0001538939 | 2
86 | 888.3142 | 6.172916e-06 | 1
86 | 888.3142 | 7.579549e-06 | 1
86 | 891.7702 | 4.052533e-05 | 1
86 | 894.353 | 9.310541e-05 | 2
86 | 895.2396 | 1.876734e-05 | 1
86 | 895.2396 | 6.006248e-05 | 2
86 | 905.7291 | 3.415328e-05 | 1
86 | 905.7291 | 0.000123208 | 2
86 | 909.2528 | 2.829494e-05 | 1
86 | 912.7903 | 0.0001170444 | 2
86 | 912.7903 | 0.000220414 | 2
86 | 913.8979 | 0.0001597233 | 2
86 | 923.4854 | 5.804228e-05 | 2
86 | 923.4854 | 7.50215e-05 | 2
86 | 923.8129 | 0.0001349585 | 2
86 | 927.0782 | 3.849801e-05 | 1
86 | 934.3058 | 0.0001093032 | 2
86 | 935.7413 | 8.422811e-05 | 2
86 | 937.9407 | 6.655486e-05 | 2
86 | 937.9407 | 0.0001764643 | 2
86 | 939.7771 | 9.881597e-05 | 2
86 | 941.5897 | 6.887136e-05 | 2
86 | 941.5897 | 0.0001150592 | 2
86 | 952.6223 | 0.0001826062 | 2
86 | 954.2787 | 0.0001234076 | 2
86 | 957.7232 | 0.0001675136 | 2
86 | 959.7161 | 0.0001498054 | 2
86 | 960.0491 | 4.568068e-05 | 1
86 | 965.9249 | 8.770166e-05 | 2
86 | 974.5479 | 0.0001018686 | 2
86 | 982.6785 | 0.0001764643 | 2
86 | 982.6913 | 0.0001628319 | 2
86 | 985.4772 | 0.0001370538 | 2
86 | 990.3588 | 8.751624e-05 | 2
86 | 993.0352 | 0.0001083272 | 2
86 | 998.96 | 7.707921e-05 | 2
86 | 1001.943 | 0.0002571011 | 2
86 | 1002.566 | 0.0001522953 | 2
86 | 1002.875 | 0.0001665666 | 2
86 | 1008.809 | 0.0001322625 | 2
86 | 1021.586 | 0.0001056268 | 2
86 | 1021.586 | 0.0002058361 | 2
86 | 1025.56 | 6.322539e-05 | 2
86 | 1025.56 | 8.313086e-05 | 2
86 | 1031.141 | 0.0001692778 | 2
86 | 1031.71 | 9.323591e-05 | 2
86 | 1033.556 | 4.568068e-05 | 1
86 | 1036.839 | 0.0001141779 | 2
86 | 1045.357 | 0.0001496591 | 2
86 | 1047.482 | 0.0001256086 | 2
86 | 1049.734 | 5.70578e-05 | 2
86 | 1057.918 | 7.50215e-05 | 2
86 | 1060.871 | 0.0001420463 | 2
86 | 1064.242 | 0.000181314 | 2
86 | 1070.313 | 0.0003050691 | 2
86 | 1070.313 | 0.0003558467 | 2
86 | 1087.067 | 6.5426e-05 | 2
86 | 1088.639 | 0.0001229189 | 2
86 | 1093.317 | 0.0001466606 | 2
86 | 1099.804 | 0.0004925179 | 2
86 | 1104.083 | 0.0001647931 | 2
86 | 1104.083 | 0.000179509 | 2
86 | 1107.391 | 8.807369e-05 | 2
86 | 1108.378 | 0.0001274964 | 2
86 | 1108.378 | 0.0003943116 | 2
86 | 1112.69 | 0.0002527404 | 2
86 | 1121.365 | 0.0001150592 | 2
86 | 1128.335 | 0.0001395629 | 2
86 | 1131.592 | 0.0001264817 | 2
86 | 1133.551 | 0.0001774214 | 2
86 | 1133.853 | 0.0001041281 | 2
86 | 1143.066 | 0.0002142426 | 2
86 | 1152.263 | 0.0001211182 | 2
86 | 1152.263 | 0.0002615372 | 2
86 | 1156.044 | 0.0001442173 | 2
86 | 1163.845 | 0.0002275636 | 2
86 | 1165.764 | 7.897216e-05 | 2
86 | 1167.205 | 0.0001802031 | 2
86 | 1175.223 | 0.0001019226 | 2
86 | 1179.423 | 8.750856e-05 | 2
86 | 1180.011 | 0.000138146 | 2
86 | 1184.011 | 0.0001734712 | 2
86 | 1188.618 | 0.0001487177 | 2
86 | 1189.035 | 0.0001978957 | 2
86 | 1193.242 | 0.0002660497 | 2
86 | 1199.068 | 0.0002287406 | 2
86 | 1207.223 | 0.0001705289 | 2
86 | 1221.416 | 0.000205907 | 2
86 | 1226.12 | 0.0002998947 | 2
86 | 1227.432 | 0.0001837216 | 2
86 | 1233.144 | 0.0001405294 | 2
86 | 1240.04 | 0.0002684106 | 2
86 | 1240.486 | 0.0001150592 | 2
86 | 1240.486 | 0.0002242171 | 2
86 | 1250.157 | 9.055436e-05 | 2
86 | 1250.157 | 0.0003156873 | 2
86 | 1254.872 | 0.0002873714 | 2
86 | 1259.903 | 0.0001647931 | 2
86 | 1260.158 | 0.0002026643 | 2
86 | 1269.726 | 0.0002320211 | 2
86 | 1269.726 | 0.0003558467 | 2
86 | 1277.684 | 0.0002873714 | 2
86 | 1279.625 | 8.901843e-05 | 2
86 | 1289.601 | 0.0001211182 | 2
86 | 1289.601 | 0.0001647931 | 2
86 | 1297.633 | 0.0002887431 | 2
86 | 1304.232 | 0.0002567889 | 2
86 | 1309.787 | 0.000326675 | 2
86 | 1309.787 | 0.0003745858 | 2
86 | 1340.66 | 0.0001111891 | 2
86 | 1340.66 | 0.0001647931 | 2
86 | 1340.66 | 0.0003943116 | 2
86 | 1343.787 | 0.0001978957 | 2
86 | 1348.881 | 0.0003479487 | 2
86 | 1351.112 | 0.0002400968 | 2
86 | 1356.369 | 0.0002660497 | 2
86 | 1368.086 | 0.0001585931 | 2
86 | 1377.6 | 0.0002484535 | 2
86 | 1382.959 | 0.0001038352 | 2
86 | 1382.959 | 0.0002130004 | 2
86 | 1382.959 | 0.0003050691 | 2
86 | 1388.911 | 0.0003783887 | 2
86 | 1393.741 | 0.0001592503 | 2
86 | 1395.241 | 0.0002746291 | 2
86 | 1399.163 | 0.0004150762 | 2
86 | 1407.536 | 0.0003444268 | 2
86 | 1408.735 | 0.0003842397 | 2
86 | 1410.072 | 9.055436e-05 | 2
86 | 1415.557 | 0.000195539 | 2
86 | 1421.065 | 0.0001038352 | 2
86 | 1432.143 | 0.0002571011 | 2
86 | 1432.143 | 0.0002898077 | 2
86 | 1440.948 | 0.0003624659 | 2
86 | 1448.924 | 0.0001512836 | 2
86 | 1448.924 | 0.0004295232 | 2
86 | 1454.51 | 0.0003269314 | 2
86 | 1465.036 | 0.000389268 | 2
86 | 1471.604 | 0.000195539 | 2
86 | 1477.329 | 0.0001734712 | 2
86 | 1483.077 | 0.00028006 | 2
86 | 1486.431 | 0.0003368083 | 2
86 | 1488.846 | 0.00028006 | 2
86 | 1488.992 | 0.0002539496 | 2
86 | 1494.639 | 0.0004222379 | 2
86 | 1500.454 | 0.000195539 | 2
86 | 1501.128 | 0.0004092285 | 2
86 | 1512.151 | 0.0002948081 | 2
86 | 1523.198 | 0.0003324213 | 2
86 | 1523.94 | 0.0002998947 | 2
86 | 1541.796 | 0.0001170444 | 2
86 | 1541.796 | 0.0001190639 | 2
86 | 1541.796 | 0.0001538939 | 2
86 | 1541.796 | 0.0001857569 | 2
86 | 1547.795 | 0.0001253338 | 2
86 | 1547.795 | 0.0005844081 | 2
86 | 1553.816 | 0.0002058361 | 2
86 | 1559.861 | 0.0002320211 | 2
86 | 1559.861 | 0.0003558467 | 2
86 | 1563.507 | 0.0004283973 | 2
86 | 1572.022 | 0.000475952 | 2
86 | 1573.459 | 0.000272561 | 2
86 | 1584.278 | 0.0002320211 | 2
86 | 1590.442 | 0.0001922223 | 2
86 | 1602.841 | 0.0004222379 | 2
86 | 1609.077 | 0.0002527404 | 2
86 | 1611.954 | 0.0004890913 | 2
86 | 1615.337 | 0.0005844081 | 2
86 | 1627.93 | 0.0003103328 | 2
86 | 1634.264 | 0.0004222379 | 2
86 | 1647.004 | 0.0003810489 | 2
86 | 1648.368 | 0.0002409467 | 2
86 | 1653.412 | 0.0003323115 | 2
86 | 1666.302 | 0.000518454 | 2
86 | 1670.34 | 0.0001947791 | 2
86 | 1672.785 | 0.000161998 | 2
86 | 1679.293 | 0.0005010158 | 2
86 | 1685.826 | 0.0003619865 | 2
86 | 1692.385 | 0.0002130004 | 2
86 | 1698.969 | 0.0004150762 | 2
86 | 1702.797 | 0.0004633544 | 2
86 | 1705.579 | 0.000123208 | 2
86 | 1712.215 | 0.000179509 | 2
86 | 1712.215 | 0.0002660497 | 2
86 | 1712.215 | 0.0003323115 | 2
86 | 1718.876 | 0.0001705289 | 2
86 | 1718.876 | 0.0002320211 | 2
86 | 1732.276 | 0.0005010158 | 2
86 | 1732.401 | 0.000295336 | 2
86 | 1739.016 | 0.0007054071 | 2
86 | 1752.573 | 0.0002400968 | 2
86 | 1759.392 | 0.0001989128 | 2
86 | 1767.87 | 0.0004026608 | 2
86 | 1784.546 | 0.0005386216 | 2
86 | 1786.278 | 0.0002571497 | 2
86 | 1786.932 | 0.0003103328 | 2
86 | 1793.884 | 0.000475952 | 2
86 | 1808.947 | 0.0003885331 | 2
86 | 1824.22 | 0.0002619564 | 2
86 | 1836.168 | 0.0003156873 | 2
86 | 1839.813 | 0.0005154302 | 2
86 | 1843.728 | 0.0006177732 | 2
86 | 1850.483 | 0.0007683992 | 2
86 | 1857.682 | 0.0007683992 | 2
86 | 1864.909 | 0.0004295232 | 2
86 | 1872.165 | 0.000220414 | 2
86 | 1872.165 | 0.0003876235 | 2
86 | 1876.542 | 0.000546572 | 2
86 | 1886.76 | 0.0007054071 | 2
86 | 1887.515 | 0.0002625114 | 2
86 | 1895.694 | 0.0006255265 | 2
86 | 1901.47 | 0.0004295232 | 2
86 | 1926.681 | 0.0003013875 | 2
86 | 1926.681 | 0.0003504431 | 2
86 | 1927.838 | 0.0005365429 | 2
86 | 1938.119 | 0.0004879834 | 2
86 | 1946.289 | 0.000195539 | 2
86 | 1955.53 | 0.0006156754 | 2
86 | 1976.755 | 0.0002848922 | 2
86 | 1976.755 | 0.0006934424 | 2
86 | 1992.166 | 0.0003438778 | 2
86 | 1999.916 | 0.0004222379 | 2
86 | 1999.916 | 0.0006365951 | 2
86 | 2007.697 | 0.000220414 | 2
86 | 2023.349 | 0.0002898077 | 2
86 | 2025.785 | 0.000462466 | 2
86 | 2035.246 | 0.0005349231 | 2
86 | 2046.539 | 0.0008047978 | 2
86 | 2050.229 | 0.0004145512 | 2
86 | 2059.484 | 0.0007102269 | 2
86 | 2063.016 | 0.0005744957 | 2
86 | 2063.016 | 0.0008810941 | 2
86 | 2084.547 | 0.0007022195 | 2
86 | 2095.308 | 0.001100537 | 2
86 | 2102.16 | 0.000369335 | 2
86 | 2119.859 | 0.0002753098 | 2
86 | 2121.895 | 0.0006508494 | 2
86 | 2136.385 | 0.0003211341 | 2
86 | 2136.385 | 0.0005364992 | 2
86 | 2136.385 | 0.0009597749 | 2
86 | 2156.949 | 0.0004602176 | 2
86 | 2161.417 | 0.0005647515 | 2
86 | 2170.748 | 0.0008490366 | 2
86 | 2172.984 | 0.0004322853 | 2
86 | 2178.895 | 0.0004802984 | 2
86 | 2189.576 | 0.0006612634 | 2
86 | 2195.25 | 0.0002998947 | 2
86 | 2203.822 | 0.0004708087 | 2
86 | 2212.364 | 0.0002280857 | 2
86 | 2212.364 | 0.0003682323 | 2
86 | 2212.364 | 0.0007425541 | 2
86 | 2220.972 | 0.0005844081 | 2
86 | 2224.565 | 0.0009556822 | 2
86 | 2238.287 | 0.001776759 | 2
86 | 2255.736 | 0.0006151832 | 2
86 | 2269.906 | 0.0004912526 | 2
86 | 2273.322 | 0.001178481 | 2
86 | 2273.322 | 0.001305867 | 2
86 | 2274.818 | 0.0007849262 | 2
86 | 2291.046 | 0.0006587523 | 2
86 | 2298.394 | 0.0005874017 | 2
86 | 2309.505 | 0.0008771751 | 2
86 | 2311.17 | 0.0009833827 | 2
86 | 2326.907 | 0.0007425541 | 2
86 | 2338.533 | 0.0004849681 | 2
86 | 2354.172 | 0.0006816807 | 2
86 | 2354.172 | 0.001807415 | 2
86 | 2380.901 | 0.001085949 | 2
86 | 2381.755 | 0.0006816807 | 2
86 | 2391.021 | 0.0007683992 | 2
86 | 2391.021 | 0.0009274928 | 2
86 | 2408.945 | 0.001329557 | 2
86 | 2424.015 | 0.001169568 | 2
86 | 2437.896 | 0.0005844081 | 2
86 | 2437.896 | 0.0008661495 | 2
86 | 2451.632 | 0.000956441 | 2
86 | 2454.505 | 0.001255709 | 2
86 | 2456.176 | 0.001070262 | 2
86 | 2456.902 | 0.0003745858 | 2
86 | 2456.902 | 0.0005273995 | 2
86 | 2473.815 | 0.001159437 | 2
86 | 2480.286 | 0.0007354679 | 2
86 | 2486.102 | 0.001267726 | 2
86 | 2491.033 | 0.001346549 | 2
86 | 2521.737 | 0.0006098394 | 2
86 | 2524.598 | 0.0004369342 | 2
86 | 2534.42 | 0.001138842 | 2
86 | 2534.42 | 0.002002786 | 2
86 | 2545.472 | 0.0009031734 | 2
86 | 2563.555 | 0.0005884152 | 2
86 | 2564.189 | 0.001322541 | 2
86 | 2594.159 | 0.0009597749 | 2
86 | 2594.159 | 0.001328399 | 2
86 | 2604.252 | 0.001447023 | 2
86 | 2614.384 | 0.000518454 | 2
86 | 2614.384 | 0.001100537 | 2
86 | 2614.384 | 0.00237645 | 2
86 | 2622.981 | 0.0007500582 | 2
86 | 2624.5 | 0.0006779658 | 2
86 | 2660.334 | 0.00159295 | 2
86 | 2667.858 | 0.0009991173 | 2
86 | 2703.712 | 0.000844953 | 2
86 | 2706.586 | 0.001264376 | 2
86 | 2713.096 | 0.0006771975 | 2
86 | 2728.469 | 0.001716998 | 2
86 | 2736.658 | 0.0009865096 | 2
86 | 2792.782 | 0.002296518 | 2
86 | 2811.62 | 0.0008051172 | 2
86 | 2817.704 | 0.001321465 | 2
86 | 2827.875 | 0.001007079 | 2
86 | 2827.875 | 0.001152555 | 2
86 | 2841.493 | 0.001622797 | 2
86 | 2847.533 | 0.0006701184 | 2
86 | 2866.666 | 0.001384754 | 2
86 | 2869.733 | 0.002501595 | 2
86 | 2895.929 | 0.001008679 | 2
86 | 2903.357 | 0.002868483 | 2
86 | 2914.653 | 0.001497388 | 2
86 | 2937.376 | 0.0018386 | 2
86 | 2937.376 | 0.002633329 | 2
86 | 2948.804 | 0.001178481 | 2
86 | 2948.804 | 0.001374634 | 2
86 | 2971.793 | 0.0006701184 | 2
86 | 2971.793 | 0.003836652 | 2
86 | 2994.961 | 0.0009274928 | 2
86 | 2994.961 | 0.004710917 | 2
86 | 2997.233 | 0.001488592 | 2
86 | 3018.31 | 0.0008514584 | 2
86 | 3018.805 | 0.001184708 | 2
86 | 3053.676 | 0.0008962965 | 2
86 | 3053.676 | 0.004108376 | 2
86 | 3053.676 | 0.004179262 | 2
86 | 3065.556 | 0.001631103 | 2
86 | 3082.286 | 0.001920971 | 2
86 | 3101.475 | 0.0009763349 | 2
86 | 3106.554 | 0.001061721 | 2
86 | 3117.928 | 0.00126974 | 2
86 | 3132.567 | 0.001389985 | 2
86 | 3137.815 | 0.001659246 | 2
86 | 3137.815 | 0.002257566 | 2
86 | 3150.023 | 0.002459164 | 2
86 | 3183.542 | 0.001856758 | 2
86 | 3186.931 | 0.003019538 | 2
86 | 3186.931 | 0.005310207 | 2
86 | 3199.33 | 0.0008514584 | 2
86 | 3211.777 | 0.003178548 | 2
86 | 3211.777 | 0.004108376 | 2
86 | 3236.816 | 0.001010317 | 2
86 | 3236.816 | 0.00147199 | 2
86 | 3236.816 | 0.002417453 | 2
86 | 3249.409 | 0.004251371 | 2
86 | 3259.215 | 0.00174488 | 2
86 | 3300.272 | 0.00364472 | 2
86 | 3300.272 | 0.004179262 | 2
86 | 3313.112 | 0.002417453 | 2
86 | 3326.001 | 0.001447023 | 2
86 | 3338.941 | 0.006409661 | 2
86 | 3351.931 | 0.002257566 | 2
86 | 3351.931 | 0.003071638 | 2
86 | 3364.972 | 0.001716998 | 2
86 | 3378.063 | 0.001305867 | 2
86 | 3378.063 | 0.004251371 | 2
86 | 3391.206 | 0.0009117612 | 2
86 | 3391.206 | 0.0018386 | 2
86 | 3391.206 | 0.005985734 | 2
86 | 3393.079 | 0.001565366 | 2
86 | 3404.399 | 0.002219274 | 2
86 | 3417.644 | 0.002868483 | 2
86 | 3417.644 | 0.00364472 | 2
86 | 3444.288 | 0.001902594 | 2
86 | 3471.14 | 0.001305867 | 2
86 | 3484.645 | 0.001659246 | 2
86 | 3498.202 | 0.00397019 | 2
86 | 3511.812 | 0.003233391 | 2
86 | 3525.474 | 0.001178481 | 2
86 | 3525.474 | 0.002002786 | 2
86 | 3539.19 | 0.001659246 | 2
86 | 3552.959 | 0.002633329 | 2
86 | 3566.782 | 0.001305867 | 2
86 | 3594.589 | 0.005985734 | 2
86 | 3622.613 | 0.002459164 | 2
86 | 3636.707 | 0.001659246 | 2
86 | 3636.707 | 0.003345932 | 2
86 | 3650.855 | 0.005985734 | 2
86 | 3665.059 | 0.002296518 | 2
86 | 3708.002 | 0.001374634 | 2
86 | 3708.002 | 0.001659246 | 2
86 | 3708.002 | 0.002678765 | 2
86 | 3708.002 | 0.002724985 | 2
86 | 3736.91 | 0.003124636 | 2
86 | 3766.043 | 0.004179262 | 2
86 | 3780.695 | 0.002459164 | 2
86 | 3795.404 | 0.03607502 | 3
86 | 3824.993 | 0.00142248 | 2
86 | 3824.993 | 0.003836652 | 2
86 | 3869.811 | 0.003071638 | 2
86 | 3899.98 | 0.005401829 | 2
86 | 3945.676 | 0.003771577 | 2
86 | 3976.437 | 0.002588665 | 2
86 | 3976.437 | 0.00397019 | 2
86 | 4007.438 | 0.004631014 | 2
86 | 4023.029 | 0.003233391 | 2
86 | 4038.68 | 0.01915658 | 3
86 | 4117.856 | 0.004631014 | 2
86 | 4247.779 | 0.01915658 | 3
86 | 4467.703 | 0.02606439 | 3
87 | 818.754 | 9.9e-07 | 2
87 | 821.9394 | 1.32386e-06 | 2
87 | 821.9394 | 8.061007e-07 | 2
87 | 828.3473 | 4.23685e-06 | 2
87 | 834.8052 | 8.932352e-07 | 2
87 | 847.8724 | 7.45099e-06 | 2
87 | 847.8724 | 8.39885e-06 | 2
87 | 857.8069 | 1.28812e-05 | 2
87 | 861.1442 | 4.09434e-06 | 2
87 | 867.8578 | 2.7815e-05 | 2
87 | 871.2342 | 1.20292e-05 | 2
87 | 878.0264 | 3.5101e-06 | 2
87 | 881.4424 | 3.95663e-06 | 2
87 | 891.7702 | 3.95663e-06 | 2
87 | 895.2396 | 8.84114e-06 | 2
87 | 895.2396 | 2.04432e-05 | 2
87 | 902.219 | 6.38777e-06 | 2
87 | 909.2528 | 2.49305e-06 | 2
87 | 916.3415 | 1.62553e-06 | 2
87 | 916.3415 | 1.14275e-05 | 2
87 | 919.9065 | 1.81361e-05 | 2
87 | 927.0782 | 1.44208e-06 | 2
87 | 934.3058 | 7.97869e-06 | 2
87 | 937.9407 | 3.82355e-06 | 2
87 | 937.9407 | 2.59754e-05 | 2
87 | 948.9305 | 1.21533e-06 | 2
87 | 948.9305 | 4.41442e-05 | 2
87 | 952.6223 | 4.09434e-06 | 2
87 | 952.6223 | 4.33955e-05 | 2
87 | 960.0491 | 1.01378e-05 | 2
87 | 963.7841 | 7.32461e-06 | 2
87 | 967.5337 | 3.57066e-06 | 2
87 | 975.0767 | 7.07825e-06 | 2
87 | 982.6785 | 6.38777e-06 | 2
87 | 982.6785 | 5.51387e-05 | 2
87 | 986.5016 | 8.11636e-06 | 2
87 | 994.1925 | 2.04432e-05 | 2
87 | 994.1925 | 0.000111189 | 2
87 | 998.0604 | 6.38777e-06 | 2
87 | 1001.943 | 7.12685e-05 | 2
87 | 1009.755 | 2.76253e-06 | 2
87 | 1017.627 | 3.7845e-05 | 2
87 | 1021.586 | 2.38459e-05 | 2
87 | 1021.586 | 4.89159e-05 | 2
87 | 1025.56 | 6.38777e-06 | 2
87 | 1033.556 | 1.42735e-05 | 2
87 | 1045.666 | 4.45996e-06 | 2
87 | 1045.666 | 1.22368e-05 | 2
87 | 1049.734 | 3.24447e-05 | 2
87 | 1049.734 | 0.000117044 | 2
87 | 1053.818 | 7.50215e-05 | 2
87 | 1066.165 | 1.04906e-05 | 2
87 | 1070.313 | 6.38777e-06 | 2
87 | 1070.313 | 1.66493e-05 | 2
87 | 1074.477 | 4.05253e-05 | 2
87 | 1087.067 | 2.38459e-05 | 2
87 | 1091.296 | 7.12685e-05 | 2
87 | 1095.542 | 2.2653e-05 | 2
87 | 1099.804 | 1.87673e-05 | 2
87 | 1099.804 | 8.75086e-05 | 2
87 | 1099.804 | 0.000232021 | 2
87 | 1112.69 | 1.31034e-05 | 2
87 | 1117.019 | 9.564968e-07 | 2
87 | 1117.019 | 1.87673e-05 | 2
87 | 1121.365 | 0.000170529 | 2
87 | 1134.504 | 0.000170529 | 2
87 | 1138.918 | 1.78285e-05 | 2
87 | 1152.263 | 2.85869e-06 | 2
87 | 1152.263 | 4.77583e-06 | 2
87 | 1156.745 | 2.55348e-05 | 2
87 | 1161.246 | 2.7815e-05 | 2
87 | 1165.764 | 6.2153e-05 | 2
87 | 1174.852 | 0.000148718 | 2
87 | 1179.423 | 7.71033e-06 | 2
87 | 1179.423 | 3.8498e-05 | 2
87 | 1188.618 | 9.86408e-05 | 2
87 | 1193.242 | 2.76253e-06 | 2
87 | 1193.242 | 2.2653e-05 | 2
87 | 1207.223 | 3.13534e-05 | 2
87 | 1211.92 | 2.64235e-05 | 2
87 | 1211.92 | 0.000109303 | 2
87 | 1221.368 | 3.16769e-06 | 2
87 | 1226.12 | 1.90912e-05 | 2
87 | 1226.12 | 0.000119064 | 2
87 | 1245.312 | 3.27795e-06 | 2
87 | 1245.312 | 1.16246e-05 | 2
87 | 1245.312 | 0.000143716 | 2
87 | 1255.021 | 3.8498e-05 | 2
87 | 1255.021 | 4.56807e-05 | 2
87 | 1269.726 | 5.02733e-06 | 2
87 | 1274.666 | 1.42735e-05 | 2
87 | 1284.603 | 0.000105627 | 2
87 | 1289.601 | 6.43163e-05 | 2
87 | 1289.601 | 0.000161998 | 2
87 | 1294.618 | 0.000131934 | 2
87 | 1294.618 | 0.000198913 | 2
87 | 1299.655 | 1.81361e-05 | 2
87 | 1314.883 | 7.89722e-05 | 2
87 | 1319.998 | 0.000129696 | 2
87 | 1330.289 | 2.76253e-06 | 2
87 | 1330.289 | 7.89722e-05 | 2
87 | 1335.465 | 2.92798e-05 | 2
87 | 1335.465 | 0.000170529 | 2
87 | 1345.876 | 4.72706e-05 | 2
87 | 1345.876 | 5.14918e-05 | 2
87 | 1361.646 | 3.8498e-05 | 2
87 | 1361.646 | 0.000198913 | 2
87 | 1372.261 | 0.000164793 | 2
87 | 1377.6 | 5.609e-05 | 2
87 | 1377.6 | 7.89722e-05 | 2
87 | 1382.959 | 1.72288e-05 | 2
87 | 1382.959 | 2.55348e-05 | 2
87 | 1382.959 | 0.000127496 | 2
87 | 1393.741 | 0.000148718 | 2
87 | 1404.607 | 0.000127496 | 2
87 | 1404.607 | 0.000198913 | 2
87 | 1410.072 | 8.45652e-05 | 2
87 | 1415.557 | 5.57075e-06 | 2
87 | 1415.557 | 3.24447e-05 | 2
87 | 1432.143 | 0.000121118 | 2
87 | 1437.715 | 8.84114e-06 | 2
87 | 1443.309 | 3.7845e-05 | 2
87 | 1448.924 | 0.000209388 | 2
87 | 1454.561 | 0.000146195 | 2
87 | 1460.22 | 7.3749e-05 | 2
87 | 1465.901 | 0.000161998 | 2
87 | 1477.329 | 1.10431e-05 | 2
87 | 1477.329 | 5.609e-05 | 2
87 | 1477.329 | 0.000179509 | 2
87 | 1488.846 | 0.000198913 | 2
87 | 1494.639 | 0.000244239 | 2
87 | 1506.291 | 7.20038e-06 | 2
87 | 1506.291 | 0.000127496 | 2
87 | 1506.291 | 0.000131934 | 2
87 | 1512.151 | 9.21168e-05 | 2
87 | 1518.034 | 2.82949e-05 | 2
87 | 1529.869 | 0.000151284 | 2
87 | 1535.821 | 6.72415e-06 | 2
87 | 1541.796 | 0.00015925 | 2
87 | 1547.795 | 0.000185757 | 2
87 | 1547.795 | 0.000228086 | 2
87 | 1559.861 | 0.00015925 | 2
87 | 1572.022 | 0.000205836 | 2
87 | 1578.138 | 7.20038e-06 | 2
87 | 1584.278 | 0.000109303 | 2
87 | 1590.442 | 0.00026605 | 2
87 | 1602.841 | 0.000103835 | 2
87 | 1602.841 | 0.000129696 | 2
87 | 1602.841 | 0.000153894 | 2
87 | 1609.077 | 8.11636e-06 | 2
87 | 1609.077 | 0.000185757 | 2
87 | 1615.337 | 0.000305069 | 2
87 | 1627.93 | 7.63159e-05 | 2
87 | 1640.622 | 0.000321134 | 2
87 | 1640.622 | 0.000338045 | 2
87 | 1653.412 | 1.87673e-05 | 2
87 | 1666.302 | 3.91623e-05 | 2
87 | 1666.302 | 0.000355847 | 2
87 | 1679.293 | 8.2564e-06 | 2
87 | 1692.385 | 0.000192222 | 2
87 | 1692.385 | 0.000205836 | 2
87 | 1698.969 | 0.000361987 | 2
87 | 1705.579 | 0.00027531 | 2
87 | 1718.876 | 1.01378e-05 | 2
87 | 1732.276 | 0.000228086 | 2
87 | 1739.016 | 8.75086e-05 | 2
87 | 1739.016 | 0.000387624 | 2
87 | 1745.781 | 0.000125334 | 2
87 | 1745.781 | 0.000299895 | 2
87 | 1752.573 | 0.000167636 | 2
87 | 1766.237 | 1.24479e-05 | 2
87 | 1773.108 | 0.000205836 | 2
87 | 1780.006 | 0.000109303 | 2
87 | 1793.884 | 7.24981e-05 | 2
87 | 1793.884 | 0.000310333 | 2
87 | 1807.869 | 2.11548e-05 | 2
87 | 1807.869 | 0.000123208 | 2
87 | 1807.869 | 0.000236024 | 2
87 | 1829.052 | 0.000321134 | 2
87 | 1836.168 | 0.000216675 | 2
87 | 1836.168 | 0.000381049 | 2
87 | 1850.483 | 0.000153894 | 2
87 | 1850.483 | 0.00027531 | 2
87 | 1857.682 | 2.51017e-05 | 2
87 | 1864.909 | 0.000192222 | 2
87 | 1872.165 | 0.000518454 | 2
87 | 1894.101 | 0.000338045 | 2
87 | 1901.47 | 2.73432e-05 | 2
87 | 1916.294 | 0.000248454 | 2
87 | 1923.749 | 0.000188962 | 2
87 | 1931.233 | 0.000148718 | 2
87 | 1938.747 | 0.000444473 | 2
87 | 1953.861 | 0.000361987 | 2
87 | 1961.463 | 0.000111189 | 2
87 | 1961.463 | 0.000185757 | 2
87 | 1961.463 | 0.000742554 | 2
87 | 1969.094 | 0.000615183 | 2
87 | 1976.755 | 2.64235e-05 | 2
87 | 1999.916 | 0.000284892 | 2
87 | 2023.349 | 0.000545756 | 2
87 | 2039.123 | 2.59754e-05 | 2
87 | 2039.123 | 0.000444473 | 2
87 | 2079.099 | 0.00028006 | 2
87 | 2079.099 | 0.000381049 | 2
87 | 2087.188 | 7.12685e-05 | 2
87 | 2095.308 | 0.000216675 | 2
87 | 2095.308 | 0.000681681 | 2
87 | 2119.859 | 0.00028006 | 2
87 | 2119.859 | 0.000349811 | 2
87 | 2144.697 | 4.97599e-05 | 2
87 | 2153.041 | 0.000244239 | 2
87 | 2153.041 | 0.000625798 | 2
87 | 2161.417 | 0.00050966 | 2
87 | 2169.826 | 0.000452142 | 2
87 | 2186.742 | 0.00027064 | 2
87 | 2195.25 | 0.000257101 | 2
87 | 2203.791 | 7.00597e-05 | 2
87 | 2220.972 | 0.000658752 | 2
87 | 2255.736 | 5.90437e-05 | 2
87 | 2255.736 | 0.000349811 | 2
87 | 2282.167 | 0.000604749 | 2
87 | 2291.046 | 0.000381049 | 2
87 | 2291.046 | 0.000729959 | 2
87 | 2308.907 | 0.000484164 | 2
87 | 2317.89 | 0.000837017 | 2
87 | 2335.96 | 0.000164793 | 2
87 | 2345.048 | 0.000381049 | 2
87 | 2345.048 | 0.000943496 | 2
87 | 2363.33 | 0.000484164 | 2
87 | 2381.755 | 0.000693442 | 2
87 | 2400.324 | 0.000129696 | 2
87 | 2409.662 | 0.000161998 | 2
87 | 2428.448 | 0.000911761 | 2
87 | 2437.896 | 0.00050966 | 2
87 | 2437.896 | 0.002072494 | 2
87 | 2456.902 | 0.000729959 | 2
87 | 2466.461 | 9.37062e-05 | 2
87 | 2476.056 | 0.0018386 | 2
87 | 2485.69 | 0.000729959 | 2
87 | 2514.814 | 0.000355847 | 2
87 | 2524.598 | 0.000326675 | 2
87 | 2534.42 | 0.000729959 | 2
87 | 2554.179 | 0.00237645 | 2
87 | 2564.116 | 0.000394312 | 2
87 | 2574.091 | 0.001100537 | 2
87 | 2584.106 | 0.00124054 | 2
87 | 2594.159 | 0.000729959 | 2
87 | 2634.766 | 0.000993181 | 2
87 | 2645.016 | 0.00397019 | 2
87 | 2676.008 | 0.000545756 | 2
87 | 2676.008 | 0.002002786 | 2
87 | 2696.87 | 0.001178481 | 2
87 | 2707.362 | 0.001283718 | 2
87 | 2717.895 | 0.003124636 | 2
87 | 2728.469 | 0.000401115 | 2
87 | 2749.741 | 0.000604749 | 2
87 | 2749.741 | 0.002072494 | 2
87 | 2803.648 | 0.000408036 | 2
87 | 2847.533 | 0.000837017 | 2
87 | 2847.533 | 0.001351319 | 2
87 | 2858.612 | 0.000993181 | 2
87 | 2903.357 | 0.000615183 | 2
87 | 2937.376 | 0.000943496 | 2
87 | 2948.804 | 0.000209388 | 2
87 | 2948.804 | 0.00390285 | 2
87 | 2960.276 | 0.001902594 | 2
87 | 2983.355 | 0.000475952 | 2
87 | 3041.842 | 0.000881094 | 2
87 | 3065.556 | 0.002002786 | 2
87 | 3089.456 | 0.000881094 | 2
87 | 3150.023 | 0.001328399 | 2
87 | 3211.777 | 0.000408036 | 2
87 | 3236.816 | 0.00050966 | 2
87 | 3249.409 | 0.001398352 | 2
87 | 3262.051 | 0.003178548 | 2
87 | 3338.941 | 0.000881094 | 2
87 | 3364.972 | 0.000881094 | 2
87 | 3364.972 | 0.001305867 | 2
87 | 3457.688 | 0.001138842 | 2
87 | 3511.812 | 0.002257566 | 2
87 | 3552.959 | 0.001063521 | 2
87 | 3708.002 | 0.001027749 | 2
87 | 3722.428 | 0.000705407 | 2
87 | 3854.814 | 0.0047922 | 2
88 | 636.8827 | 3.4182e-05 | 2
88 | 643.903 | 4.2368e-05 | 2
88 | 648.3934 | 4.3755e-05 | 2
88 | 665.4065 | 5.2515e-05 | 2
88 | 666.0705 | 5.7841e-05 | 2
88 | 668.0628 | 3.6456e-05 | 2
88 | 673.407 | 3.7649e-05 | 2
88 | 676.095 | 4.6167e-05 | 2
88 | 684.9177 | 4.7678e-05 | 2
88 | 697.2822 | 6.2355e-05 | 2
88 | 700.7607 | 6.5091e-05 | 2
88 | 706.3896 | 5.7224e-05 | 2
88 | 716.2875 | 6.2355e-05 | 2
88 | 717.7422 | 6.4396e-05 | 2
88 | 721.3155 | 6.868e-05 | 2
88 | 732.8895 | 6.7947e-05 | 2
88 | 735.1031 | 7.3249e-05 | 2
88 | 745.4121 | 8.4219e-05 | 2
88 | 768.7813 | 9.4774e-05 | 2
88 | 774.1572 | 9.5797e-05 | 2
88 | 779.5647 | 9.7876e-05 | 2
88 | 789.7472 | 0.00010439 | 2
88 | 795.2496 | 0.00010327 | 2
88 | 808.8474 | 0.00011014 | 2
88 | 825.1015 | 0.00011874 | 2
88 | 831.7106 | 0.00012262 | 2
88 | 875.9193 | 0.00014717 | 2
88 | 883.7934 | 0.00014251 | 2
88 | 888.2205 | 0.00014251 | 2
88 | 894.4186 | 0.0001456 | 2
88 | 897.1065 | 0.00015037 | 2
88 | 903.3679 | 0.00016385 | 2
88 | 912.412 | 0.00017289 | 2
88 | 928.9191 | 0.00018047 | 2
88 | 938.2162 | 0.00019042 | 2
88 | 942.8963 | 0.00019042 | 2
88 | 958.9923 | 0.00019248 | 2
88 | 997.9832 | 0.00024375 | 2
88 | 1000.956 | 0.00023603 | 2
88 | 1023.123 | 0.00027137 | 2
88 | 1057.308 | 0.00030539 | 2
88 | 1099.208 | 0.00035491 | 2
88 | 1122.419 | 0.0003826 | 2
88 | 1157.615 | 0.00041691 | 2
88 | 1208.275 | 0.00046416 | 2
89 | 582.7129 | 1.1727e-05 | 1
89 | 590.587 | 1.6785e-05 | 1
89 | 594.5714 | 2.5199e-05 | 1
89 | 596.5953 | 1.3216e-05 | 1
89 | 610.7623 | 3.6938e-05 | 1
89 | 621.103 | 4.4722e-05 | 1
89 | 625.3088 | 4.9209e-05 | 1
89 | 646.6542 | 5.5456e-05 | 2
89 | 684.6647 | 5.4146e-05 | 2
89 | 698.6104 | 6.2495e-05 | 2
89 | 724.8889 | 7.5665e-05 | 2
89 | 727.3239 | 8.7333e-05 | 2
89 | 764.9233 | 9.6095e-05 | 2
89 | 785.7311 | 0.00010574 | 2
89 | 820.8008 | 0.00011634 | 2
89 | 846.0041 | 0.00012204 | 2
89 | 880.7892 | 0.00013111 | 2
89 | 926.326 | 0.00014776 | 2
89 | 990.6783 | 0.00017889 | 2
89 | 1038.365 | 0.00023832 | 2
90 | 604.2796 | 8.8587e-06 | 1
90 | 604.2796 | 9.2458e-06 | 1
90 | 607.7265 | 1.0739e-05 | 1
90 | 610.035 | 1.1698e-05 | 1
90 | 612.3751 | 1.2743e-05 | 1
90 | 614.7152 | 1.33e-05 | 1
90 | 620.597 | 1.4801e-05 | 1
90 | 626.5105 | 1.7191e-05 | 1
90 | 631.3171 | 1.9544e-05 | 2
90 | 632.5188 | 2.0839e-05 | 2
90 | 638.5587 | 2.222e-05 | 2
90 | 645.8952 | 2.2701e-05 | 2
90 | 650.8284 | 2.129e-05 | 2
90 | 660.8212 | 2.222e-05 | 2
90 | 670.9405 | 2.3693e-05 | 2
90 | 674.7984 | 2.4728e-05 | 2
90 | 682.546 | 2.6936e-05 | 2
90 | 687.7638 | 2.8721e-05 | 2
90 | 696.9976 | 2.9976e-05 | 2
90 | 700.9821 | 3.1286e-05 | 2
90 | 714.4534 | 3.1963e-05 | 2
90 | 719.8925 | 3.1963e-05 | 2
90 | 729.5691 | 3.1963e-05 | 2
90 | 742.1549 | 3.336e-05 | 2
90 | 749.2701 | 3.6339e-05 | 2
90 | 765.1131 | 4.2207e-05 | 2
90 | 779.8177 | 5.3402e-05 | 2
90 | 800.8784 | 6.7565e-05 | 2
90 | 830.3509 | 7.519e-05 | 2
90 | 856.0286 | 8.1905e-05 | 2
90 | 884.1728 | 0.00010144 | 2
90 | 899.4466 | 0.00014282 | 2
90 | 911.5265 | 0.00015558 | 2
90 | 946.8808 | 0.00017314 | 2
91 | 277.4582 | 5.133e-06 | 2
91 | 283.2136 | 6.389e-06 | 2
91 | 286.7553 | 5.04e-06 | 2
91 | 291.4988 | 6.16e-06 | 2
91 | 295.1354 | 6.626e-06 | 2
91 | 302.5035 | 7.528e-06 | 2
91 | 311.3579 | 6.506e-06 | 2
91 | 320.0225 | 8.049e-06 | 2
91 | 327.2957 | 7.128e-06 | 2
91 | 333.9365 | 8.554e-06 | 2
91 | 340.8935 | 7.952e-06 | 2
91 | 355.1238 | 9.201e-06 | 2
91 | 361.1321 | 1.045e-05 | 2
91 | 365.5593 | 1.065e-05 | 2
91 | 374.7299 | 9.897e-06 | 2
91 | 382.6356 | 1.278e-05 | 2
91 | 395.2847 | 1.188e-05 | 2
91 | 400.3444 | 1.084e-05 | 2
91 | 407.9338 | 1.543e-05 | 2
91 | 415.5233 | 1.46e-05 | 2
91 | 423.429 | 1.452e-05 | 2
91 | 432.9158 | 1.59e-05 | 2
91 | 451.257 | 1.533e-05 | 2
91 | 468.0171 | 1.944e-05 | 2
91 | 481.9311 | 2.168e-05 | 2
91 | 516.7162 | 2.555e-05 | 2
91 | 540.7495 | 2.903e-05 | 2
91 | 570.4749 | 3.359e-05 | 2
91 | 609.3709 | 3.934e-05 | 2
91 | 669.7704 | 5.299e-05 | 2
91 | 776.9716 | 7.916e-05 | 2
91 | 970.503 | 0.0001368 | 2
91 | 1032.484 | 0.000259 | 2
91 | 1102.686 | 0.0001766 | 2
91 | 1168.145 | 0.0002364 | 2
91 | 1455.28 | 0.0005243 | 2
91 | 1565.011 | 0.0004816 | 2
92 | 537.4923 | 5.8534e-06 | 1
92 | 538.3145 | 4.0479e-05 | 1
92 | 540.876 | 2.3982e-05 | 1
92 | 543.4058 | 8.3466e-06 | 1
92 | 545.1134 | 1.2103e-05 | 1
92 | 545.9989 | 8.2771e-06 | 1
92 | 546.8527 | 5.519e-06 | 1
92 | 546.8527 | 6.9323e-06 | 1
92 | 547.7065 | 1.295e-05 | 1
92 | 548.5603 | 3.9814e-05 | 1
92 | 549.4141 | 4.1183e-05 | 1
92 | 551.1534 | 3.1699e-05 | 1
92 | 552.8926 | 3.8823e-05 | 1
92 | 556.3711 | 4.3699e-05 | 1
92 | 559.8496 | 3.8504e-05 | 1
92 | 573.1944 | 5.1765e-05 | 1
92 | 580.4361 | 5.7783e-05 | 1
92 | 580.4361 | 5.9265e-05 | 1
92 | 594.2552 | 8.5244e-05 | 2
92 | 602.6985 | 8.2431e-05 | 2
92 | 614.1776 | 6.733e-05 | 2
92 | 619.0159 | 7.3272e-05 | 2
92 | 637.7365 | 9.3649e-05 | 2
92 | 643.7765 | 9.7703e-05 | 2
92 | 646.8123 | 0.00010107 | 2
92 | 656.0145 | 9.9398e-05 | 2
92 | 659.1135 | 0.00011572 | 2
92 | 670.561 | 0.00013139 | 2
92 | 681.1862 | 0.00012922 | 2
92 | 699.5907 | 0.00018587 | 2
92 | 700.6975 | 0.00015967 | 2
92 | 716.2559 | 0.00016244 | 2
92 | 734.4706 | 0.00016251 | 2
92 | 753.128 | 0.0001784 | 2
92 | 774.7264 | 0.00027924 | 2
92 | 827.4732 | 0.00046789 | 2
92 | 855.2064 | 0.00055428 | 2
92 | 896.4108 | 0.00066233 | 2
92 | 938.1529 | 0.00058397 | 2
93 | 535.7847 | 4.6993e-06 | 1
93 | 536.6385 | 1.8098e-06 | 1
93 | 536.6385 | 4.9437e-06 | 1
93 | 536.6385 | 2.2603e-05 | 1
93 | 538.3145 | 6.9305e-06 | 1
93 | 538.3145 | 1.16e-05 | 1
93 | 540.0222 | 9.4728e-06 | 1
93 | 540.0222 | 1.1121e-05 | 1
93 | 541.7298 | 1.328e-05 | 1
93 | 542.5836 | 1.4821e-05 | 1
93 | 545.1134 | 1.8461e-05 | 1
93 | 545.9989 | 1.9586e-05 | 1
93 | 547.7065 | 1.9753e-05 | 1
93 | 552.0072 | 2.0608e-05 | 1
93 | 552.0072 | 2.2048e-05 | 1
93 | 552.8926 | 2.4607e-05 | 1
93 | 552.8926 | 2.7695e-05 | 1
93 | 554.6319 | 3.0136e-05 | 1
93 | 554.6319 | 3.3918e-05 | 1
93 | 558.1104 | 3.1175e-05 | 1
93 | 558.1104 | 3.5385e-05 | 1
93 | 565.1623 | 3.1712e-05 | 1
93 | 567.8186 | 3.2804e-05 | 1
93 | 567.8186 | 3.3931e-05 | 1
93 | 568.704 | 3.5998e-05 | 1
93 | 568.704 | 3.6611e-05 | 1
93 | 570.5065 | 3.9839e-05 | 1
93 | 572.309 | 4.2267e-05 | 1
93 | 572.309 | 4.409e-05 | 1
93 | 574.1115 | 4.5994e-05 | 1
93 | 575.914 | 4.798e-05 | 1
93 | 578.6336 | 4.523e-05 | 1
93 | 579.519 | 4.4099e-05 | 1
93 | 581.3531 | 4.2278e-05 | 1
93 | 581.3531 | 4.2278e-05 | 1
93 | 586.8555 | 4.486e-05 | 2
93 | 586.8555 | 4.486e-05 | 2
93 | 589.6067 | 4.8406e-05 | 2
93 | 590.5554 | 5.007e-05 | 2
93 | 591.4724 | 5.1791e-05 | 2
93 | 594.2552 | 5.4029e-05 | 2
93 | 595.2039 | 5.5416e-05 | 2
93 | 595.2039 | 5.6838e-05 | 2
93 | 597.0696 | 6.0814e-05 | 2
93 | 598.9354 | 6.1853e-05 | 2
93 | 599.8841 | 6.1334e-05 | 2
93 | 600.8328 | 5.9299e-05 | 2
93 | 601.7814 | 5.7817e-05 | 2
93 | 605.5445 | 5.7336e-05 | 2
93 | 607.4735 | 4.6427e-05 | 2
93 | 609.3709 | 4.7621e-05 | 2
93 | 610.3196 | 4.8433e-05 | 2
93 | 611.2999 | 4.7223e-05 | 2
93 | 611.2999 | 4.7223e-05 | 2
93 | 613.1973 | 6.293e-05 | 2
93 | 615.1263 | 8.6015e-05 | 2
93 | 626.8267 | 0.00010537 | 2
93 | 626.8267 | 8.4601e-05 | 2
93 | 627.807 | 9.1283e-05 | 2
93 | 632.7401 | 8.1803e-05 | 2
93 | 639.7288 | 8.0448e-05 | 2
93 | 642.7646 | 7.9777e-05 | 2
93 | 647.8242 | 8.3934e-05 | 2
93 | 647.8242 | 8.4646e-05 | 2
93 | 649.8481 | 8.7559e-05 | 2
93 | 651.9035 | 8.6827e-05 | 2
93 | 652.9155 | 7.5856e-05 | 2
93 | 666.3868 | 8.2567e-05 | 2
93 | 666.3868 | 9.3716e-05 | 2
93 | 668.4739 | 9.9428e-05 | 2
93 | 670.561 | 0.0001046 | 2
93 | 673.7549 | 9.9441e-05 | 2
93 | 677.9923 | 9.6963e-05 | 2
93 | 682.2614 | 9.7796e-05 | 2
93 | 686.5621 | 9.9472e-05 | 2
93 | 697.4087 | 0.00011486 | 2
93 | 698.4839 | 0.00011389 | 2
93 | 701.8043 | 0.00011294 | 2
93 | 708.4451 | 0.00011296 | 2
93 | 717.3943 | 0.0001074 | 2
93 | 724.1616 | 0.00011018 | 2
93 | 727.5768 | 0.00011888 | 2
93 | 729.8853 | 0.0001272 | 2
93 | 733.3006 | 0.00013959 | 2
93 | 735.609 | 0.00014078 | 2
93 | 736.7791 | 0.00013726 | 2
93 | 740.2576 | 0.00013384 | 2
93 | 744.9061 | 0.00013729 | 2
93 | 744.9061 | 0.00013963 | 2
93 | 748.4163 | 0.0001469 | 2
93 | 750.788 | 0.00015195 | 2
93 | 754.3297 | 0.00015325 | 2
93 | 757.8715 | 0.00015326 | 2
93 | 760.2748 | 0.00015327 | 2
93 | 760.2748 | 0.00014447 | 2
93 | 761.4448 | 0.00014086 | 2
93 | 763.8482 | 0.00013735 | 2
93 | 767.4532 | 0.0001397 | 2
93 | 768.6548 | 0.00014328 | 2
93 | 771.0898 | 0.00014697 | 2
93 | 774.7264 | 0.00015593 | 2
93 | 780.8296 | 0.00015727 | 2
93 | 783.2646 | 0.00015728 | 2
93 | 790.6643 | 0.0001573 | 2
93 | 793.1625 | 0.00015999 | 2
93 | 798.1589 | 0.0001655 | 2
93 | 799.4238 | 0.00016691 | 2
93 | 809.5115 | 0.00017268 | 2
93 | 815.8676 | 0.00017713 | 2
93 | 822.3187 | 0.00018324 | 2
93 | 824.8801 | 0.00018637 | 2
93 | 828.8014 | 0.00018956 | 2
93 | 836.6122 | 0.00019611 | 2
93 | 844.5495 | 0.00020287 | 2
93 | 848.534 | 0.00020461 | 2
93 | 856.5345 | 0.00020638 | 2
93 | 866.0214 | 0.00019956 | 2
93 | 871.4605 | 0.00019624 | 2
93 | 876.9628 | 0.0001996 | 2
93 | 881.0738 | 0.00020131 | 2
93 | 883.8566 | 0.00020302 | 2
93 | 889.4222 | 0.00020825 | 2
93 | 893.628 | 0.00021004 | 2
93 | 902.0713 | 0.00021007 | 2
93 | 909.1865 | 0.00020658 | 2
93 | 913.4555 | 0.00021011 | 2
93 | 919.2109 | 0.00021013 | 2
93 | 923.5432 | 0.00021193 | 2
93 | 930.8164 | 0.0002174 | 2
93 | 938.1529 | 0.00022113 | 2
93 | 941.0938 | 0.00022874 | 2
93 | 945.5526 | 0.00023265 | 2
93 | 955.9882 | 0.00023866 | 2
93 | 957.5061 | 0.00024069 | 2
93 | 969.586 | 0.00024692 | 2
93 | 980.3061 | 0.0003291 | 3
94 | 534.9625 | 1.6085e-05 | 1
94 | 536.5753 | 1.3596e-05 | 1
94 | 538.188 | 1.7045e-05 | 1
94 | 538.7256 | 1.9704e-05 | 1
94 | 539.8008 | 2.3177e-05 | 1
94 | 542.4887 | 2.4847e-05 | 1
94 | 543.0263 | 2.4703e-05 | 1
94 | 545.2083 | 2.0639e-05 | 1
94 | 546.8211 | 2.1494e-05 | 1
94 | 548.4654 | 2.1999e-05 | 1
94 | 548.4654 | 2.3312e-05 | 1
94 | 550.1098 | 2.4847e-05 | 1
94 | 550.6474 | 2.758e-05 | 1
94 | 551.7542 | 2.889e-05 | 1
94 | 553.3986 | 2.6483e-05 | 2
94 | 554.5054 | 3.0437e-05 | 2
94 | 554.5054 | 3.1151e-05 | 2
94 | 564.5298 | 2.1871e-05 | 2
94 | 566.2374 | 2.4991e-05 | 2
94 | 566.2374 | 2.889e-05 | 2
94 | 566.2374 | 3.1698e-05 | 2
94 | 567.3442 | 3.0437e-05 | 2
94 | 569.6211 | 3.4578e-05 | 2
94 | 570.7595 | 3.3396e-05 | 2
94 | 573.6055 | 3.2254e-05 | 2
94 | 575.3132 | 3.1698e-05 | 2
94 | 575.3132 | 3.2442e-05 | 2
94 | 578.1908 | 3.3011e-05 | 2
94 | 578.7601 | 3.0437e-05 | 2
94 | 581.6694 | 3.0261e-05 | 2
94 | 583.4086 | 3.1698e-05 | 2
94 | 585.7487 | 3.7285e-05 | 2
94 | 586.8871 | 3.883e-05 | 2
94 | 588.658 | 4.0204e-05 | 2
94 | 593.9706 | 3.7939e-05 | 2
94 | 594.5398 | 3.5802e-05 | 2
94 | 600.5165 | 3.0792e-05 | 2
94 | 600.5165 | 3.3203e-05 | 2
94 | 602.2874 | 3.816e-05 | 2
94 | 602.8882 | 3.5389e-05 | 2
94 | 605.2916 | 3.9741e-05 | 2
94 | 607.7265 | 3.8605e-05 | 2
94 | 609.529 | 3.707e-05 | 2
94 | 611.3631 | 3.5802e-05 | 2
94 | 612.5964 | 3.282e-05 | 2
94 | 615.6322 | 3.2442e-05 | 2
94 | 618.7312 | 3.4578e-05 | 2
94 | 623.0319 | 3.6642e-05 | 2
94 | 623.6644 | 3.3396e-05 | 2
94 | 624.2969 | 3.8605e-05 | 2
94 | 625.5301 | 3.9055e-05 | 2
94 | 627.3959 | 4.1387e-05 | 2
94 | 629.2933 | 4.1387e-05 | 2
94 | 637.4836 | 3.7502e-05 | 2
94 | 640.0134 | 3.622e-05 | 2
94 | 641.3099 | 3.359e-05 | 2
94 | 643.2389 | 3.282e-05 | 2
94 | 643.2389 | 3.1882e-05 | 2
94 | 644.5038 | 3.5595e-05 | 2
94 | 646.4328 | 3.8382e-05 | 2
94 | 648.3618 | 4.4627e-05 | 2
94 | 651.6189 | 4.5147e-05 | 2
94 | 654.212 | 4.5939e-05 | 2
94 | 656.8051 | 4.2604e-05 | 2
94 | 657.4691 | 3.707e-05 | 2
94 | 660.0938 | 3.5595e-05 | 2
94 | 660.7579 | 3.282e-05 | 2
94 | 662.0861 | 3.2442e-05 | 2
94 | 664.0467 | 3.5185e-05 | 2
94 | 666.0389 | 3.6642e-05 | 2
94 | 668.0312 | 3.7939e-05 | 2
94 | 670.0234 | 3.8382e-05 | 2
94 | 672.7113 | 3.622e-05 | 2
94 | 675.3993 | 3.7285e-05 | 2
94 | 676.7274 | 3.8605e-05 | 2
94 | 678.0872 | 4.1627e-05 | 2
94 | 682.8306 | 4.0204e-05 | 2
94 | 684.1904 | 3.707e-05 | 2
94 | 687.6057 | 3.359e-05 | 2
94 | 688.3014 | 3.2068e-05 | 2
94 | 690.3568 | 3.4981e-05 | 2
94 | 691.0525 | 3.4179e-05 | 2
94 | 692.4123 | 3.622e-05 | 2
94 | 694.4994 | 3.8382e-05 | 2
94 | 702.1521 | 4.4886e-05 | 2
94 | 707.0537 | 4.541e-05 | 2
94 | 709.8681 | 4.5674e-05 | 2
94 | 714.8645 | 4.1147e-05 | 2
94 | 716.2875 | 4.1387e-05 | 2
94 | 716.9832 | 4.2113e-05 | 2
94 | 719.8609 | 4.7291e-05 | 2
94 | 722.0112 | 5.2189e-05 | 2
94 | 723.4343 | 5.9981e-05 | 2
94 | 731.4032 | 6.6579e-05 | 2
94 | 735.7988 | 6.6966e-05 | 2
94 | 740.9533 | 6.6579e-05 | 2
94 | 746.1394 | 6.5812e-05 | 2
94 | 753.6024 | 7.8315e-05 | 2
94 | 761.9192 | 7.877e-05 | 2
94 | 774.9161 | 8.3958e-05 | 2
94 | 781.9048 | 8.8455e-05 | 2
94 | 792.8779 | 8.5928e-05 | 2
94 | 804.7997 | 8.5928e-05 | 2
94 | 813.6857 | 9.053e-05 | 2
94 | 825.1015 | 9.3735e-05 | 2
94 | 835.031 | 0.00010344 | 2
94 | 844.2333 | 0.00010225 | 2
94 | 853.5304 | 0.00010773 | 2
94 | 865.5154 | 0.00010836 | 2
94 | 877.6585 | 0.0001182 | 2
94 | 887.3351 | 0.00012746 | 2
94 | 897.992 | 0.00015704 | 2
94 | 906.0874 | 0.00016166 | 2
94 | 916.0802 | 0.00017131 | 2
94 | 930.7848 | 0.00018796 | 2
94 | 938.2162 | 0.00019575 | 2
94 | 954.2489 | 0.00020623 | 2
94 | 968.6056 | 0.00020864 | 2
94 | 985.1444 | 0.00022759 | 2
94 | 1001.968 | 0.00023979 | 2
94 | 1017.052 | 0.00024827 | 2
94 | 1029.29 | 0.00024827 | 2
94 | 1048.959 | 0.00027559 | 2
94 | 1069.008 | 0.00023159 | 2
95 | 642.0975 | 1.869892e-05 | 1
95 | 645.7119 | 2.052419e-05 | 1
95 | 648.1328 | 3.759995e-05 | 2
95 | 655.45 | 4.3914e-05 | 2
95 | 661.6108 | 5.415197e-05 | 2
95 | 666.5811 | 6.036779e-05 | 2
95 | 673.4763 | 6.523988e-05 | 2
95 | 691.9983 | 7.98277e-05 | 2
95 | 711.0297 | 8.298651e-05 | 2
95 | 719.0571 | 8.761996e-05 | 2
95 | 729.2188 | 8.494149e-05 | 2
95 | 733.3236 | 8.170826e-05 | 2
95 | 750.6772 | 7.921051e-05 | 2
95 | 754.1968 | 7.560632e-05 | 2
95 | 768.4413 | 8.107653e-05 | 2
95 | 775.6642 | 8.428477e-05 | 2
95 | 791.7943 | 9.920547e-05 | 2
95 | 805.2408 | 0.0001080474 | 2
95 | 824.2962 | 0.0001473824 | 2
95 | 832.044 | 0.0001023337 | 2
95 | 867.8203 | 0.0001291643 | 2
95 | 929.1585 | 0.0002106211 | 2
96 | 664.7129 | 2.288005e-05 | 2
96 | 667.8295 | 2.020805e-05 | 2
96 | 672.8465 | 2.397075e-05 | 2
96 | 677.2673 | 3.399125e-05 | 2
96 | 678.5357 | 3.645056e-05 | 2
96 | 686.8385 | 3.452301e-05 | 2
96 | 692.646 | 2.491929e-05 | 2
96 | 695.8936 | 2.887889e-05 | 2
96 | 699.1564 | 3.120962e-05 | 2
96 | 702.4345 | 3.399125e-05 | 2
96 | 707.7115 | 3.58891e-05 | 2
96 | 711.6952 | 3.194484e-05 | 2
96 | 716.3713 | 3.320892e-05 | 2
96 | 721.7529 | 3.4792e-05 | 2
96 | 724.4589 | 3.730925e-05 | 2
96 | 726.4951 | 4.032036e-05 | 2
96 | 731.2683 | 4.257159e-05 | 2
96 | 738.1418 | 4.529875e-05 | 2
96 | 743.687 | 4.529875e-05 | 2
96 | 750.6772 | 4.357448e-05 | 2
96 | 756.3166 | 4.357448e-05 | 2
96 | 760.5739 | 5.762097e-05 | 2
96 | 788.8368 | 7.859809e-05 | 2
96 | 794.0196 | 7.678911e-05 | 2
96 | 803.7355 | 7.859809e-05 | 2
96 | 809.0163 | 7.216612e-05 | 2
96 | 815.8569 | 7.32951e-05 | 2
96 | 830.4886 | 7.799042e-05 | 2
96 | 832.044 | 9.323293e-05 | 2
96 | 843.8025 | 9.542929e-05 | 2
96 | 855.7272 | 9.469148e-05 | 2
96 | 877.6178 | 0.0001039346 | 2
96 | 892.5218 | 0.0001063831 | 2
96 | 907.679 | 0.0001105927 | 2
96 | 922.2303 | 0.0001252158 | 2
96 | 938.7698 | 0.0001395887 | 2
96 | 959.1886 | 0.0001485308 | 2
96 | 969.1106 | 0.0001568238 | 2
96 | 987.4141 | 0.0001580457 | 2
96 | 992.9723 | 0.0001655799 | 2
96 | 1007.948 | 0.0001473824 | 2
96 | 1020.281 | 0.000194892 | 2
96 | 1034.7 | 0.0002329819 | 2
97 | 640.349 | 3.073607e-05 | 1
97 | 642.8258 | 3.616439e-05 | 1
97 | 642.8258 | 4.254705e-05 | 1
97 | 646.5589 | 5.474546e-05 | 1
97 | 672.0067 | 5.480171e-05 | 2
97 | 673.3051 | 5.61571e-05 | 2
97 | 679.1788 | 4.892209e-05 | 2
97 | 679.1788 | 5.095093e-05 | 2
97 | 685.7653 | 5.307753e-05 | 2
97 | 686.4275 | 5.851602e-05 | 2
97 | 693.0843 | 6.50532e-05 | 2
97 | 698.4562 | 7.000395e-05 | 2
97 | 706.5922 | 7.657375e-05 | 2
97 | 712.0687 | 8.173431e-05 | 2
97 | 719.6684 | 8.445876e-05 | 2
97 | 743.6749 | 9.78483e-05 | 2
97 | 759.6336 | 0.000108813 | 2
97 | 783.4596 | 0.000132356 | 2
97 | 801.0447 | 0.0001448184 | 2
97 | 807.2534 | 0.0001436758 | 2
97 | 832.5729 | 0.0001534531 | 2
97 | 843.0845 | 0.0001624899 | 2
97 | 865.3421 | 0.0001639295 | 2
97 | 882.2072 | 0.0001883129 | 2
97 | 889.0449 | 0.0002076453 | 2
97 | 892.4836 | 0.0002093612 | 2
97 | 899.401 | 0.0002271326 | 2
97 | 921.3652 | 0.0002200091 | 2
97 | 947.5165 | 0.0002013448 | 2
97 | 955.7824 | 0.0002013914 | 2
97 | 974.4102 | 0.0002014948 | 2
97 | 984.8097 | 0.0002015517 | 2
97 | 1003.035 | 0.0002259489 | 2
97 | 1018.643 | 0.0002553464 | 2
97 | 1024.559 | 0.0002659768 | 2
97 | 1038.496 | 0.0003898363 | 2
97 | 1056.694 | 0.0004551366 | 2
97 | 1099.345 | 0.0005188832 | 2
98 | 644.6896 | 3.587445e-05 | 2
98 | 650.9417 | 3.10004e-05 | 2
98 | 659.7965 | 3.001966e-05 | 2
98 | 666.8383 | 3.532781e-05 | 2
98 | 670.0639 | 3.448135e-05 | 2
98 | 671.3585 | 3.365257e-05 | 2
98 | 672.6556 | 3.179323e-05 | 2
98 | 674.606 | 3.077872e-05 | 2
98 | 678.5237 | 2.86123e-05 | 2
98 | 686.4275 | 3.535503e-05 | 2
98 | 695.765 | 3.962955e-05 | 2
98 | 699.1306 | 3.836695e-05 | 2
98 | 702.5124 | 4.230249e-05 | 2
98 | 706.5922 | 4.515108e-05 | 2
98 | 716.8955 | 5.061126e-05 | 2
98 | 716.8955 | 5.314026e-05 | 2
98 | 732.9866 | 5.404294e-05 | 2
98 | 750.8869 | 6.208944e-05 | 2
98 | 769.2242 | 7.191607e-05 | 2
98 | 775.9348 | 7.251965e-05 | 2
98 | 788.7703 | 7.86936e-05 | 2
98 | 798.7288 | 8.265342e-05 | 2
98 | 804.1431 | 8.539974e-05 | 2
98 | 806.4747 | 8.471505e-05 | 2
98 | 820.607 | 8.614303e-05 | 2
98 | 827.7658 | 8.828943e-05 | 2
98 | 834.987 | 8.975691e-05 | 2
98 | 839.026 | 9.050094e-05 | 2
98 | 852.9052 | 0.0001006294 | 2
98 | 872.0491 | 0.0001092133 | 2
98 | 877.1134 | 0.00011102 | 2
98 | 889.0449 | 0.000117561 | 2
98 | 889.0449 | 0.0001185203 | 2
98 | 902.0088 | 0.0001286039 | 2
98 | 921.3652 | 0.0001384408 | 2
98 | 941.137 | 0.0001514722 | 2
98 | 960.4057 | 0.0001768585 | 2
98 | 983.8597 | 0.0002168404 | 2
98 | 1017.661 | 0.0002792172 | 2
98 | 1059.758 | 0.0002556154 | 2
99 | 634.0367 | 1.3257e-05 | 1
99 | 649.5318 | 1.3733e-05 | 1
99 | 657.6589 | 1.6528e-05 | 1
99 | 664.0151 | 2.1479e-05 | 1
99 | 665.8808 | 2.3444e-05 | 1
99 | 666.956 | 3.2199e-05 | 1
99 | 674.7668 | 1.8973e-05 | 1
99 | 683.1468 | 4.8352e-05 | 1
99 | 700.065 | 4.8515e-05 | 1
99 | 709.0143 | 7.2912e-05 | 1
99 | 725.4897 | 9.8618e-05 | 1
99 | 745.4437 | 0.00011421 | 2
99 | 756.6698 | 0.00012659 | 2
99 | 762.1722 | 9.1594e-05 | 2
99 | 762.6149 | 0.00012828 | 2
99 | 774.9161 | 0.00013042 | 2
99 | 778.4895 | 0.00015605 | 2
99 | 789.4626 | 0.00018383 | 2
99 | 819.8837 | 0.000186 | 2
99 | 859.9498 | 0.000175 | 2
99 | 879.1764 | 0.0001972 | 2
99 | 886.8608 | 0.0002373 | 2
99 | 892.205 | 0.00027398 | 2
99 | 906.7515 | 0.00028647 | 2
99 | 931.4173 | 0.00028486 | 2
99 | 957.1266 | 0.00026401 | 2
99 | 998.8686 | 0.0002445 | 2
99 | 1009.273 | 0.00025439 | 2
99 | 1019.17 | 0.00028989 | 2
99 | 1044.279 | 0.00032215 | 2
99 | 1072.297 | 0.00035552 | 2
100 | 644.7884 | 1.7431e-05 | 1
100 | 647.8242 | 1.8573e-05 | 1
100 | 647.8242 | 1.979e-05 | 1
100 | 651.4924 | 2.3008e-05 | 1
100 | 653.3266 | 2.4129e-05 | 1
100 | 672.0472 | 2.5305e-05 | 2
100 | 674.5771 | 2.6963e-05 | 2
100 | 675.842 | 2.9421e-05 | 2
100 | 676.5061 | 3.0855e-05 | 2
100 | 685.4553 | 3.5872e-05 | 2
100 | 688.0484 | 3.5029e-05 | 2
100 | 688.0484 | 3.3667e-05 | 2
100 | 691.938 | 3.3137e-05 | 2
100 | 695.2267 | 3.2876e-05 | 2
100 | 697.8514 | 3.5029e-05 | 2
100 | 700.4761 | 3.7621e-05 | 2
100 | 704.429 | 4.105e-05 | 2
100 | 714.4534 | 4.5149e-05 | 2
100 | 719.1652 | 4.8106e-05 | 2
100 | 721.8847 | 4.6975e-05 | 2
100 | 725.3 | 4.4438e-05 | 2
100 | 732.1621 | 4.8106e-05 | 2
100 | 739.7832 | 5.2909e-05 | 2
100 | 745.3805 | 5.593e-05 | 2
100 | 750.282 | 6.3497e-05 | 2
100 | 767.4215 | 7.0953e-05 | 2
100 | 771.0582 | 7.2662e-05 | 2
100 | 778.363 | 7.6203e-05 | 2
100 | 799.8981 | 8.8596e-05 | 2
100 | 808.2149 | 9.6672e-05 | 2
100 | 816.6266 | 0.00010219 | 2
100 | 827.4732 | 0.00010802 | 2
100 | 839.2369 | 0.00011694 | 2
100 | 847.9648 | 0.00012659 | 2
100 | 861.6258 | 0.00013171 | 2
100 | 925.5354 | 0.00017112 | 2
100 | 947.5765 | 0.00018524 | 2
100 | 971.0406 | 0.00019895 | 2
100 | 975.6259 | 0.00019895 | 2
100 | 980.2428 | 0.00020374 | 2
100 | 987.6426 | 0.00020536 | 2
100 | 997.0029 | 0.00021537 | 2
100 | 1008.324 | 0.00022586 | 2
100 | 1017.842 | 0.0002313 | 2
100 | 1025.558 | 0.00023314 | 2
100 | 1027.487 | 0.00021198 | 2
101 | 603.6156 | 1.895e-05 | 1
101 | 607.5684 | 3.8784e-05 | 1
101 | 610.3828 | 2.5393e-05 | 1
101 | 616.6441 | 3.0784e-05 | 1
101 | 617.7826 | 3.1992e-05 | 1
101 | 624.6763 | 3.591e-05 | 2
101 | 627.5856 | 3.7033e-05 | 2
101 | 631.665 | 3.8191e-05 | 2
101 | 637.5468 | 4.0307e-05 | 2
101 | 641.1202 | 4.1568e-05 | 2
101 | 650.101 | 4.2868e-05 | 2
101 | 657.9751 | 4.2868e-05 | 2
101 | 658.5759 | 4.4895e-05 | 2
101 | 682.8306 | 4.8117e-05 | 2
101 | 689.1868 | 4.8864e-05 | 2
101 | 692.3807 | 5.4009e-05 | 2
101 | 702.0889 | 6.1564e-05 | 2
101 | 702.0889 | 6.3002e-05 | 2
101 | 712.5876 | 8.186e-05 | 2
101 | 721.2207 | 8.313e-05 | 2
101 | 722.5488 | 0.00010078 | 2
101 | 742.2498 | 0.00011666 | 2
101 | 750.535 | 0.00011756 | 2
101 | 784.6876 | 0.00012503 | 2
101 | 791.9924 | 0.00012503 | 2
101 | 823.4571 | 0.00016121 | 2
101 | 825.7339 | 0.00015393 | 2
101 | 831.1098 | 0.00016497 | 2
101 | 838.8574 | 0.00017145 | 2
101 | 848.2494 | 0.00018661 | 2
101 | 868.9307 | 0.00015874 | 2
101 | 884.3942 | 0.00019393 | 2
101 | 885.1848 | 0.00021108 | 2
101 | 892.6161 | 0.0002333 | 2
101 | 919.4955 | 0.00037033 | 2
101 | 926.326 | 0.00029168 | 2
101 | 930.6267 | 0.00026187 | 2
101 | 932.3659 | 0.00024622 | 2
101 | 937.5521 | 0.00023151 | 2
101 | 944.5407 | 0.0002406 | 2
101 | 949.8217 | 0.00025393 | 2
101 | 950.7072 | 0.00030548 | 2
101 | 956.8736 | 0.00025005 | 2
102 | 628.1865 | 1.2994e-05 | 1
102 | 631.665 | 8.8413e-06 | 1
102 | 634.6059 | 8.313e-06 | 1
102 | 636.3768 | 1.0636e-05 | 1
102 | 641.1202 | 1.7014e-05 | 1
102 | 641.1202 | 1.5275e-05 | 1
102 | 648.2985 | 1.5158e-05 | 1
102 | 651.9035 | 1.5041e-05 | 1
102 | 652.5044 | 1.7145e-05 | 1
102 | 657.3743 | 1.6497e-05 | 1
102 | 657.9751 | 2.2623e-05 | 1
102 | 667.1773 | 3.0313e-05 | 1
102 | 669.6755 | 3.4288e-05 | 1
102 | 679.6683 | 3.8191e-05 | 2
102 | 685.9929 | 3.8487e-05 | 2
102 | 690.4833 | 3.8784e-05 | 2
102 | 693.0448 | 3.9386e-05 | 2
102 | 698.8317 | 4.1889e-05 | 2
102 | 700.1283 | 4.4209e-05 | 2
102 | 706.6426 | 4.6658e-05 | 2
102 | 715.2123 | 5.4009e-05 | 2
102 | 719.8925 | 5.7885e-05 | 2
102 | 724.5727 | 6.3002e-05 | 2
102 | 729.2845 | 6.5476e-05 | 2
102 | 736.0834 | 7.2929e-05 | 2
102 | 739.4986 | 7.8768e-05 | 2
102 | 750.535 | 7.4061e-05 | 2
102 | 756.1322 | 7.1264e-05 | 2
102 | 764.6071 | 8.3773e-05 | 2
102 | 769.5719 | 0.00010156 | 2
102 | 776.7503 | 0.00010555 | 2
102 | 784.6876 | 0.00012124 | 2
102 | 797.1786 | 0.00013094 | 2
102 | 812.0729 | 0.00013196 | 2
102 | 831.1098 | 0.00013196 | 2
102 | 844.3281 | 0.00013196 | 2
102 | 849.0399 | 0.00014585 | 2
102 | 866.5273 | 0.00017014 | 2
102 | 874.5911 | 0.00020785 | 2
102 | 895.1143 | 0.00022277 | 2
102 | 913.5504 | 0.00027006 | 2
102 | 936.6983 | 0.00025005 | 2
102 | 954.2173 | 0.00052371 | 2
103 | 607.5052 | 2.9017e-05 | 1
103 | 608.0744 | 2.6235e-05 | 1
103 | 613.7032 | 4.0185e-05 | 1
103 | 613.7032 | 4.8029e-05 | 1
103 | 618.2569 | 5.7404e-05 | 1
103 | 620.5337 | 4.3424e-05 | 1
103 | 621.103 | 3.4147e-05 | 1
103 | 626.8583 | 6.8609e-05 | 1
103 | 627.9967 | 3.6051e-05 | 1
103 | 630.3368 | 4.8403e-05 | 1
103 | 637.9263 | 6.3001e-05 | 1
103 | 646.7806 | 4.3424e-05 | 1
103 | 646.7806 | 8.9302e-05 | 1
103 | 651.5873 | 7.767e-05 | 1
103 | 653.3898 | 0.0001084 | 1
103 | 667.9995 | 0.00011714 | 2
103 | 677.9291 | 7.8275e-05 | 2
103 | 686.7202 | 0.0001084 | 2
103 | 695.0054 | 0.00014442 | 2
103 | 703.3538 | 0.00013893 | 2
103 | 712.4928 | 0.00012272 | 2
103 | 717.7738 | 0.00013785 | 2
103 | 733.8382 | 0.00018365 | 2
103 | 746.1078 | 0.00015366 | 2
103 | 756.4801 | 0.00013468 | 2
103 | 764.8917 | 0.00016223 | 2
103 | 782.727 | 0.00018083 | 2
103 | 789.9686 | 0.00013159 | 2
103 | 797.2734 | 0.0001753 | 2
103 | 804.6416 | 0.00020952 | 2
103 | 814.3497 | 0.00015012 | 2
103 | 820.3897 | 0.00017395 | 2
103 | 821.876 | 0.0002128 | 2
103 | 848.8186 | 0.00021445 | 2
103 | 853.5304 | 0.00025632 | 2
103 | 863.0172 | 0.00023904 | 2
103 | 868.6144 | 0.00023904 | 2
103 | 871.0178 | 0.00034681 | 2
103 | 903.7157 | 0.00028792 | 2
103 | 940.24 | 0.00030398 | 2
103 | 941.0938 | 0.00034951 | 2
103 | 979.136 | 0.00037768 | 2
104 | 602.5088 | 3.8657e-05 | 2
104 | 603.6156 | 3.6615e-05 | 2
104 | 621.6722 | 3.8358e-05 | 2
104 | 621.6722 | 3.6615e-05 | 2
104 | 626.8583 | 3.9874e-05 | 2
104 | 630.3368 | 4.1773e-05 | 2
104 | 634.9854 | 4.3424e-05 | 2
104 | 639.6971 | 4.4446e-05 | 2
104 | 644.4089 | 4.4792e-05 | 2
104 | 648.5831 | 4.6562e-05 | 2
104 | 651.5873 | 4.8779e-05 | 2
104 | 654.5915 | 5.0707e-05 | 2
104 | 659.4298 | 5.2712e-05 | 2
104 | 664.9321 | 5.3122e-05 | 2
104 | 671.0669 | 5.3122e-05 | 2
104 | 676.0317 | 5.5221e-05 | 2
104 | 681.0597 | 5.6084e-05 | 2
104 | 687.3527 | 6.0605e-05 | 2
104 | 691.8115 | 6.3985e-05 | 2
104 | 696.9028 | 6.6514e-05 | 2
104 | 700.1283 | 6.8609e-05 | 2
104 | 714.485 | 6.9143e-05 | 2
104 | 716.4456 | 7.077e-05 | 2
104 | 727.7666 | 7.1321e-05 | 2
104 | 733.1425 | 7.2436e-05 | 2
104 | 736.5261 | 7.8275e-05 | 2
104 | 742.6609 | 7.3568e-05 | 2
104 | 748.1633 | 7.767e-05 | 2
104 | 750.9145 | 7.767e-05 | 2
104 | 755.0887 | 8.5907e-05 | 2
104 | 764.196 | 8.6575e-05 | 2
104 | 800.9417 | 0.00012464 | 2
104 | 807.6141 | 0.00011805 | 2
104 | 814.3497 | 0.00012272 | 2
104 | 822.6349 | 0.00012856 | 2
104 | 829.4971 | 0.00013364 | 2
104 | 837.1814 | 0.0001433 | 2
104 | 842.5889 | 0.00014554 | 2
104 | 850.3997 | 0.00014554 | 2
104 | 852.7398 | 0.00013785 | 2
104 | 855.1115 | 0.00016097 | 2
104 | 858.2738 | 0.00014001 | 2
104 | 858.2738 | 0.00015485 | 2
104 | 860.6455 | 0.00014781 | 2
104 | 869.405 | 0.00015727 | 2
104 | 872.6305 | 0.00017667 | 2
104 | 890.4974 | 0.00021115 | 2
104 | 905.3917 | 0.00023719 | 2
104 | 914.5939 | 0.00025831 | 2
104 | 932.4608 | 0.00026645 | 2
105 | 602.1293 | 1.3703e-05 | 2
105 | 603.2677 | 1.4702e-05 | 2
105 | 608.4538 | 1.8589e-05 | 2
105 | 611.9324 | 1.6273e-05 | 2
105 | 613.6716 | 1.5526e-05 | 2
105 | 617.1501 | 1.692e-05 | 2
105 | 621.2927 | 1.9477e-05 | 2
105 | 627.1745 | 1.8009e-05 | 2
105 | 627.2062 | 2.2245e-05 | 2
105 | 630.1787 | 2.2243e-05 | 2
105 | 634.3529 | 2.1221e-05 | 2
105 | 639.1912 | 2.4049e-05 | 2
105 | 645.326 | 3.2118e-05 | 2
105 | 645.326 | 3.2624e-05 | 2
105 | 653.3266 | 3.8443e-05 | 2
105 | 676.0001 | 4.3211e-05 | 2
105 | 677.9291 | 5.6819e-05 | 2
105 | 686.3407 | 6.2401e-05 | 2
105 | 688.3014 | 5.8157e-05 | 2
105 | 727.8931 | 8.6609e-05 | 2
105 | 774.1256 | 0.00010523 | 2
105 | 791.1702 | 9.7288e-05 | 2
105 | 796.4513 | 0.00010939 | 2
105 | 801.0049 | 0.00011375 | 2
105 | 807.8671 | 0.00013616 | 2
105 | 869.0255 | 0.00019495 | 2
105 | 889.0427 | 0.00024073 | 2
105 | 902.6405 | 0.00027065 | 2
105 | 946.4381 | 0.00037569 | 2
105 | 976.5113 | 0.00037849 | 2
105 | 977.4284 | 0.00039979 | 2
105 | 977.46 | 0.00043914 | 2
105 | 982.077 | 0.00039356 | 2
105 | 983.0256 | 0.00047484 | 2
105 | 983.9743 | 0.00059112 | 2
105 | 986.7571 | 0.00044254 | 2
106 | 606.0821 | 8.6361e-06 | 1
106 | 608.4222 | 1.002e-05 | 1
106 | 608.4222 | 1.1356e-05 | 1
106 | 611.3315 | 1.2375e-05 | 1
106 | 614.81 | 1.3174e-05 | 1
106 | 617.1185 | 1.2087e-05 | 1
106 | 620.6602 | 1.2766e-05 | 1
106 | 623.0319 | 1.4132e-05 | 1
106 | 624.202 | 1.6269e-05 | 1
106 | 632.5504 | 1.9625e-05 | 2
106 | 647.7293 | 1.8867e-05 | 2
106 | 651.3976 | 1.9465e-05 | 2
106 | 655.7299 | 1.9463e-05 | 2
106 | 656.3624 | 1.9463e-05 | 2
106 | 659.493 | 2.1046e-05 | 2
106 | 663.2561 | 2.2055e-05 | 2
106 | 666.3868 | 2.2227e-05 | 2
106 | 669.5807 | 2.3661e-05 | 2
106 | 672.7429 | 2.4992e-05 | 2
106 | 675.9368 | 2.5987e-05 | 2
106 | 676.6009 | 2.6397e-05 | 2
106 | 679.7948 | 2.7663e-05 | 2
106 | 681.7554 | 2.8542e-05 | 2
106 | 684.3485 | 3.0863e-05 | 2
106 | 688.2381 | 3.2854e-05 | 2
106 | 692.8234 | 3.5247e-05 | 2
106 | 695.4481 | 3.5245e-05 | 2
106 | 700.7607 | 3.5242e-05 | 2
106 | 708.0972 | 3.7513e-05 | 2
106 | 714.1688 | 3.9005e-05 | 2
106 | 719.6079 | 4.152e-05 | 2
106 | 725.0786 | 4.4545e-05 | 2
106 | 731.2767 | 4.668e-05 | 2
106 | 743.1669 | 5.1667e-05 | 2
106 | 748.8273 | 5.6746e-05 | 2
106 | 753.8237 | 6.0406e-05 | 2
106 | 761.7294 | 6.7918e-05 | 2
106 | 765.3344 | 7.1737e-05 | 2
106 | 771.912 | 8.0031e-05 | 2
106 | 779.2485 | 8.519e-05 | 2
106 | 788.925 | 9.2107e-05 | 2
106 | 798.6965 | 0.00010195 | 2
106 | 808.626 | 0.00011023 | 2
106 | 814.0019 | 0.00011642 | 2
106 | 837.4976 | 0.00014152 | 2
106 | 852.7082 | 0.0001542 | 2
106 | 872.3143 | 0.000172 | 2
106 | 890.7187 | 0.0002091 | 2
106 | 916.3964 | 0.00024828 | 2
106 | 949.126 | 0.00029943 | 2
106 | 995.1688 | 0.00036389 | 2
106 | 997.0661 | 0.00038436 | 2
107 | 587.8358 | 0.00010029 | 2
107 | 599.1884 | 0.00010421 | 2
107 | 614.0827 | 0.00010966 | 2
107 | 617.4347 | 0.0001125 | 2
107 | 643.2073 | 0.00012145 | 2
107 | 698.0728 | 0.00014156 | 2
107 | 721.3155 | 0.00015088 | 2
107 | 763.8482 | 0.00016499 | 2
107 | 802.3015 | 0.0001804 | 2
107 | 817.765 | 0.00018625 | 2
107 | 863.618 | 0.00020237 | 2
107 | 912.0641 | 0.00022128 | 2
107 | 979.1044 | 0.00024664 | 2
107 | 1003.454 | 0.00025626 | 2
107 | 1104.014 | 0.00029115 | 2
107 | 1128.364 | 0.00030059 | 2
107 | 1178.707 | 0.0003204 | 2
107 | 1307.475 | 0.00036402 | 2
107 | 1426.756 | 0.00040833 | 2
108 | 581.448 | 0.00013799 | 2
108 | 659.2084 | 0.00017812 | 2
108 | 741.2695 | 0.00021708 | 2
108 | 800.1195 | 0.00024821 | 2
108 | 849.6091 | 0.00026969 | 2
108 | 856.5978 | 0.00026457 | 2
108 | 861.2779 | 0.0002893 | 2
108 | 885.0899 | 0.00030059 | 2
108 | 885.0899 | 0.00029489 | 2
108 | 919.5587 | 0.00032659 | 2
108 | 950.1696 | 0.00035034 | 2
108 | 965.8545 | 0.00035484 | 2
108 | 968.4792 | 0.00036635 | 2
108 | 973.7918 | 0.00038065 | 2
108 | 1008.956 | 0.00039804 | 2
108 | 1028.404 | 0.00043524 | 2
108 | 1034.033 | 0.00045512 | 2
108 | 1053.956 | 0.00045803 | 2
108 | 1071.348 | 0.00046988 | 2
108 | 1089.057 | 0.00046988 | 2
108 | 1107.019 | 0.00047896 | 2
108 | 1113.058 | 0.00048822 | 2
108 | 1143.859 | 0.00050727 | 2
108 | 1172.288 | 0.00050727 | 2
108 | 1198.155 | 0.00051052 | 2
108 | 1227.944 | 0.00051379 | 2
108 | 1234.68 | 0.00051708 | 2
109 | 581.448 | 6.4569e-05 | 2
109 | 634.511 | 7.5738e-05 | 2
109 | 657.4059 | 8.6049e-05 | 2
109 | 698.0728 | 9.172e-05 | 2
109 | 739.2456 | 0.00010897 | 2
109 | 800.1195 | 0.00011991 | 2
109 | 849.6091 | 0.00013196 | 2
109 | 868.3614 | 0.00013365 | 2
109 | 899.6996 | 0.00014156 | 2
109 | 932.2078 | 0.00015185 | 2
109 | 942.422 | 0.00017143 | 2
109 | 987.1682 | 0.00017363 | 2
109 | 1006.205 | 0.00018985 | 2
109 | 1034.033 | 0.0002157 | 2
109 | 1053.956 | 0.00022269 | 2
109 | 1083.112 | 0.000227 | 2
109 | 1095.002 | 0.00022992 | 2
109 | 1095.002 | 0.00024664 | 2
109 | 1156.413 | 0.00025955 | 2
109 | 1214.631 | 0.00027843 | 2
109 | 1241.415 | 0.00031633 | 2
109 | 1261.907 | 0.00034151 | 2
109 | 1303.902 | 0.00034811 | 2
109 | 1362.088 | 0.00037823 | 2
109 | 1407.435 | 0.00036402 | 2
109 | 1438.488 | 0.00040573 | 2
109 | 1462.237 | 0.00042698 | 2
109 | 1510.873 | 0.00043247 | 2
110 | 581.448 | 6.8824e-05 | 2
110 | 634.511 | 8.3347e-05 | 2
110 | 659.2084 | 8.9408e-05 | 2
110 | 698.0728 | 0.00010554 | 2
110 | 739.2456 | 0.00012145 | 2
110 | 753.5075 | 0.00012619 | 2
110 | 800.1195 | 0.00014337 | 2
110 | 847.3007 | 0.0001671 | 2
110 | 917.0605 | 0.00018625 | 2
110 | 942.422 | 0.00019727 | 2
110 | 981.7923 | 0.0002076 | 2
110 | 1025.59 | 0.00025301 | 2
110 | 1056.833 | 0.00026797 | 2
110 | 1062.62 | 0.00027666 | 2
110 | 1131.431 | 0.00029115 | 2
110 | 1185.158 | 0.00029868 | 2
110 | 1208.022 | 0.00032245 | 2
110 | 1224.592 | 0.00036869 | 2
110 | 1272.279 | 0.00037582 | 2
110 | 1329.042 | 0.00039804 | 2
110 | 1377.045 | 0.00042157 | 2
110 | 1403.577 | 0.00045803 | 2
110 | 1450.315 | 0.00047896 | 2
110 | 1498.572 | 0.00049134 | 2
111 | 677.7077 | 1.1339e-05 | 2
111 | 682.0084 | 1.0847e-05 | 2
111 | 708.5083 | 1.3097e-05 | 2
111 | 710.7535 | 1.4312e-05 | 2
111 | 715.2756 | 1.1853e-05 | 2
111 | 722.1377 | 1.2953e-05 | 2
111 | 769.5086 | 2.2801e-05 | 2
111 | 781.8099 | 2.4369e-05 | 2
111 | 804.4834 | 2.9099e-05 | 2
111 | 841.071 | 3.3241e-05 | 2
111 | 868.2033 | 3.9693e-05 | 2
111 | 884.9002 | 4.6876e-05 | 2
111 | 922.215 | 5.5975e-05 | 2
111 | 979.5788 | 6.3941e-05 | 2
111 | 1043.805 | 9.2191e-05 | 2
112 | 662.7818 | 8.9836e-06 | 2
112 | 673.407 | 9.4957e-06 | 2
112 | 677.7077 | 1.0377e-05 | 2
112 | 692.9183 | 1.2254e-05 | 2
112 | 695.1319 | 1.5467e-05 | 2
112 | 731.3716 | 1.599e-05 | 2
112 | 731.3716 | 1.8675e-05 | 2
112 | 754.9622 | 2.0865e-05 | 2
112 | 774.4102 | 2.9099e-05 | 2
112 | 809.6063 | 3.7552e-05 | 2
112 | 838.3831 | 4.2424e-05 | 2
112 | 904.7909 | 5.5358e-05 | 2
113 | 669.138 | 1.2391e-05 | 2
113 | 682.0084 | 1.3097e-05 | 2
113 | 692.9183 | 1.4312e-05 | 2
113 | 713.0304 | 1.599e-05 | 2
113 | 724.4462 | 1.709e-05 | 2
113 | 740.7319 | 1.7865e-05 | 2
113 | 759.7688 | 1.9094e-05 | 2
113 | 771.9436 | 2.1811e-05 | 2
113 | 801.922 | 2.5474e-05 | 2
113 | 827.821 | 3.2874e-05 | 2
113 | 896.2211 | 4.4842e-05 | 2
113 | 955.0079 | 6.7586e-05 | 2
113 | 1020.846 | 8.7219e-05 | 2
113 | 1105.216 | 0.00013895 | 2
114 | 679.8581 | 3.4365e-05 | 2
114 | 682.0084 | 3.5527e-05 | 2
114 | 690.7363 | 3.7971e-05 | 2
114 | 699.5591 | 4.0583e-05 | 2
114 | 710.7535 | 4.4842e-05 | 2
114 | 747.8154 | 6.1849e-05 | 2
114 | 752.5905 | 6.6104e-05 | 2
114 | 762.2038 | 6.9872e-05 | 2
114 | 771.9436 | 7.5511e-05 | 2
114 | 781.8099 | 7.8935e-05 | 2
114 | 789.3045 | 8.3435e-05 | 2
114 | 804.4834 | 8.7219e-05 | 2
114 | 817.3539 | 9.3219e-05 | 2
114 | 835.7267 | 9.9631e-05 | 2
114 | 849.1032 | 0.00010531 | 2
114 | 870.9545 | 0.00011255 | 2
114 | 887.7146 | 0.00011897 | 2
114 | 951.9721 | 0.00013895 | 2
114 | 1004.782 | 0.00015184 | 2
114 | 1063.885 | 0.00016777 | 2
114 | 1140.887 | 0.00018131 | 2
115 | 688.5543 | 2.5758e-05 | 2
115 | 697.3455 | 2.3572e-05 | 2
115 | 713.0304 | 2.6336e-05 | 2
115 | 719.8609 | 2.9424e-05 | 2
115 | 743.072 | 3.2874e-05 | 2
115 | 764.6387 | 4.2424e-05 | 2
115 | 791.8027 | 3.9693e-05 | 2
115 | 812.1994 | 4.0583e-05 | 2
115 | 814.7608 | 4.3859e-05 | 2
115 | 819.947 | 4.6359e-05 | 2
115 | 849.1032 | 4.4348e-05 | 2
115 | 870.9545 | 5.0659e-05 | 2
115 | 870.9545 | 5.8513e-05 | 2
115 | 919.2741 | 6.5375e-05 | 2
115 | 973.3807 | 7.8935e-05 | 2
115 | 1053.797 | 9.0169e-05 | 2
116 | 692.9183 | 2.0635e-05 | 2
116 | 713.0304 | 2.2055e-05 | 2
116 | 719.8609 | 2.41e-05 | 2
116 | 731.3716 | 2.4641e-05 | 2
116 | 736.0201 | 3.1799e-05 | 2
116 | 740.7319 | 3.7138e-05 | 2
116 | 754.9622 | 3.9255e-05 | 2
116 | 764.6387 | 3.7552e-05 | 2
116 | 779.3433 | 4.6359e-05 | 2
116 | 799.3922 | 5.1795e-05 | 2
116 | 812.1994 | 5.5358e-05 | 2
116 | 825.1964 | 5.8513e-05 | 2
116 | 833.0704 | 6.1167e-05 | 2
116 | 846.4152 | 6.4654e-05 | 2
116 | 859.9814 | 6.8339e-05 | 2
116 | 873.7373 | 7.9815e-05 | 2
116 | 893.3751 | 9.6372e-05 | 2
116 | 904.7909 | 0.000123 | 2
116 | 939.9554 | 0.00013292 | 2
116 | 976.4481 | 0.00015697 | 2
117 | 183.6594 | 2.645555e-08 | 1
117 | 184.3595 | 9.925708e-08 | 1
117 | 184.3817 | 1.655305e-07 | 1
117 | 184.4195 | 6.882538e-08 | 1
117 | 184.4262 | 2.147971e-07 | 1
117 | 186.473 | 2.42718e-07 | 1
117 | 188.6653 | 2.542321e-07 | 1
117 | 190.879 | 2.833956e-07 | 1
117 | 194.7814 | 3.111387e-07 | 1
117 | 196.5022 | 3.141303e-07 | 1
117 | 200.9167 | 3.918661e-07 | 1
117 | 203.2446 | 5.665539e-07 | 1
117 | 206.0431 | 6.153029e-07 | 1
117 | 206.183 | 6.706809e-07 | 1
117 | 208.3903 | 7.612072e-07 | 1
117 | 212.0951 | 9.387357e-07 | 1
117 | 220.9977 | 1.006677e-06 | 2
117 | 222.2996 | 1.157667e-06 | 2
117 | 227.3051 | 1.36105e-06 | 2
117 | 229.7754 | 1.493549e-06 | 2
117 | 231.6306 | 1.802106e-06 | 2
117 | 235.7485 | 1.760616e-06 | 2
117 | 242.7751 | 2.072402e-06 | 2
117 | 247.0911 | 2.32837e-06 | 2
117 | 247.7177 | 2.851605e-06 | 2
117 | 248.5468 | 2.615954e-06 | 2
117 | 252.9655 | 2.740699e-06 | 2
117 | 257.379 | 3.049066e-06 | 2
117 | 262.0399 | 3.151773e-06 | 2
117 | 264.2531 | 3.31122e-06 | 2
117 | 277.893 | 4.46981e-06 | 2
117 | 281.1769 | 4.793314e-06 | 2
117 | 286.1756 | 5.140231e-06 | 2
117 | 291.2633 | 5.385349e-06 | 2
117 | 297.3698 | 6.036326e-06 | 2
117 | 302.1079 | 6.424916e-06 | 2
117 | 306.811 | 6.955953e-06 | 2
117 | 311.1466 | 7.121471e-06 | 2
117 | 318.0907 | 7.817422e-06 | 2
117 | 326.0548 | 8.825627e-06 | 2
117 | 331.011 | 9.583124e-06 | 2
117 | 336.6895 | 1.029199e-05 | 2
117 | 341.7584 | 1.105574e-05 | 2
117 | 345.3546 | 1.188898e-05 | 2
117 | 353.5651 | 1.216915e-05 | 2
117 | 356.841 | 1.397851e-05 | 2
117 | 361.9707 | 1.466172e-05 | 2
117 | 368.4059 | 1.536088e-05 | 2
117 | 373.5687 | 1.636516e-05 | 2
117 | 379.3863 | 1.766484e-05 | 2
117 | 392.9957 | 1.808112e-05 | 2
117 | 392.9957 | 1.938975e-05 | 2
117 | 399.9823 | 2.079309e-05 | 2
117 | 416.0383 | 2.047067e-05 | 2
117 | 425.9629 | 2.183076e-05 | 2
117 | 435.8099 | 2.323502e-05 | 2
117 | 444.7026 | 2.607764e-05 | 2
117 | 454.302 | 2.806594e-05 | 2
117 | 463.251 | 3.018344e-05 | 2
117 | 471.4866 | 3.162278e-05 | 2
117 | 484.6341 | 3.408253e-05 | 2
117 | 494.2861 | 3.678637e-05 | 2
117 | 503.734 | 3.878696e-05 | 2
117 | 518.0787 | 4.242394e-05 | 2
117 | 526.1208 | 4.465292e-05 | 2
117 | 542.2213 | 5.03632e-05 | 2
117 | 549.3465 | 5.651194e-05 | 2
117 | 559.5612 | 5.665705e-05 | 2
117 | 569.5345 | 5.669604e-05 | 2
117 | 572.5791 | 6.32226e-05 | 2
117 | 584.7168 | 6.871824e-05 | 2
117 | 596.5145 | 7.355381e-05 | 2
117 | 610.4412 | 7.987114e-05 | 2
117 | 623.2782 | 8.57972e-05 | 2
117 | 638.9429 | 9.580606e-05 | 2
117 | 650.7766 | 0.0001015513 | 2
117 | 666.0788 | 0.0001083202 | 2
117 | 683.6675 | 0.0001215598 | 2
117 | 697.0443 | 0.0001301324 | 2
117 | 711.3137 | 0.000138379 | 2
117 | 732.2958 | 0.0001548269 | 2
117 | 747.5059 | 0.0001663907 | 2
117 | 770.3509 | 0.0001799021 | 2
117 | 787.5339 | 0.0001979249 | 2
117 | 805.8615 | 0.0002101671 | 2
117 | 827.4345 | 0.0002305176 | 2
117 | 853.6014 | 0.0002452122 | 2
117 | 875.247 | 0.0002559917 | 2
117 | 893.6807 | 0.0002664516 | 2
117 | 919.4617 | 0.0002998826 | 2
117 | 945.3675 | 0.0003183944 | 2
117 | 974.4291 | 0.0003435274 | 2
117 | 1001.483 | 0.0003602976 | 2
117 | 1032.766 | 0.0003885208 | 2
117 | 1045.015 | 0.0004107748 | 2
117 | 1065.771 | 0.000413746 | 2
117 | 1100.899 | 0.0004468703 | 2
117 | 1134.218 | 0.0004677709 | 2
117 | 1169.657 | 0.0005054197 | 2
117 | 1206.381 | 0.00054794 | 2
117 | 1251.498 | 0.0005886597 | 2
117 | 1293.7 | 0.0006070803 | 2
117 | 1340.361 | 0.000656341 | 2
117 | 1392.356 | 0.0006998465 | 2
117 | 1442.307 | 0.0007665036 | 2
117 | 1498.061 | 0.0008149234 | 2
117 | 1558.585 | 0.0009214649 | 2
117 | 1620.11 | 0.0009831093 | 2
117 | 1684.785 | 0.001092815 | 2
117 | 1758.354 | 0.001185144 | 2
117 | 1840.409 | 0.001274497 | 2
118 | 176.068 | 9.644907e-08 | 1
118 | 176.1041 | 6.631661e-08 | 1
118 | 176.1282 | 1.564628e-07 | 1
118 | 178.1171 | 2.19006e-07 | 1
118 | 180.5539 | 2.82825e-07 | 1
118 | 183.0631 | 3.246926e-07 | 1
118 | 185.2922 | 3.873917e-07 | 1
118 | 187.4818 | 3.873917e-07 | 1
118 | 190.3687 | 4.096662e-07 | 1
118 | 193.0698 | 4.252191e-07 | 2
118 | 195.3513 | 5.493946e-07 | 2
118 | 197.6598 | 5.36746e-07 | 2
118 | 197.6598 | 5.755931e-07 | 2
118 | 200.9294 | 6.215926e-07 | 2
118 | 202.359 | 7.43682e-07 | 2
118 | 203.5511 | 6.317977e-07 | 2
118 | 204.7503 | 6.03041e-07 | 2
118 | 204.7503 | 7.612072e-07 | 2
118 | 207.1698 | 8.162998e-07 | 2
118 | 209.618 | 7.791454e-07 | 2
118 | 209.618 | 9.608574e-07 | 2
118 | 212.0951 | 8.162998e-07 | 2
118 | 213.3446 | 8.753798e-07 | 2
118 | 213.3446 | 1.006677e-06 | 2
118 | 215.8657 | 1.006677e-06 | 2
118 | 217.8877 | 1.057441e-06 | 2
118 | 220.9977 | 1.104975e-06 | 2
118 | 226.2517 | 1.184948e-06 | 2
118 | 226.2517 | 1.270709e-06 | 2
118 | 227.511 | 1.350628e-06 | 2
118 | 228.9253 | 1.270709e-06 | 2
118 | 231.6306 | 1.362677e-06 | 2
118 | 232.9884 | 1.205172e-06 | 2
118 | 232.9952 | 1.39479e-06 | 2
118 | 237.1374 | 1.39479e-06 | 2
118 | 237.1374 | 1.495738e-06 | 2
118 | 239.9397 | 1.461302e-06 | 2
118 | 239.9397 | 1.530986e-06 | 2
118 | 242.7751 | 1.461302e-06 | 2
118 | 244.2053 | 1.567064e-06 | 2
118 | 247.9487 | 1.806123e-06 | 2
118 | 248.2127 | 1.663771e-06 | 2
118 | 250.011 | 1.802106e-06 | 2
118 | 251.4839 | 1.680481e-06 | 2
118 | 254.4557 | 1.888042e-06 | 2
118 | 257.4627 | 1.888042e-06 | 2
118 | 257.4627 | 1.978075e-06 | 2
118 | 260.5052 | 1.978075e-06 | 2
118 | 260.5052 | 2.121239e-06 | 2
118 | 265.1364 | 2.072402e-06 | 2
118 | 265.1364 | 2.171227e-06 | 2
118 | 269.85 | 2.171227e-06 | 2
118 | 269.85 | 2.222393e-06 | 2
118 | 271.4398 | 2.32837e-06 | 2
118 | 273.0389 | 2.274764e-06 | 2
118 | 276.2654 | 2.32837e-06 | 2
118 | 276.2654 | 2.439401e-06 | 2
118 | 279.5301 | 2.555727e-06 | 2
118 | 281.1769 | 2.496887e-06 | 2
118 | 282.4388 | 2.564258e-06 | 2
118 | 284.4996 | 2.496887e-06 | 2
118 | 284.4996 | 2.615954e-06 | 2
118 | 286.1756 | 2.740699e-06 | 2
118 | 287.8616 | 2.555727e-06 | 2
118 | 290.1787 | 2.619249e-06 | 2
118 | 291.2633 | 2.496887e-06 | 2
118 | 292.9792 | 2.6776e-06 | 2
118 | 296.0065 | 2.942287e-06 | 2
118 | 296.7769 | 2.780891e-06 | 2
118 | 299.9444 | 3.151773e-06 | 2
118 | 301.7115 | 2.939058e-06 | 2
118 | 305.2769 | 3.008318e-06 | 2
118 | 305.2769 | 3.226046e-06 | 2
118 | 308.8309 | 3.273437e-06 | 2
118 | 313.0336 | 3.476683e-06 | 2
118 | 317.7221 | 3.650506e-06 | 2
118 | 322.9696 | 3.868242e-06 | 2
118 | 327.2605 | 3.976675e-06 | 2
118 | 332.9463 | 4.108141e-06 | 2
118 | 337.7945 | 4.526741e-06 | 2
118 | 343.0045 | 4.496172e-06 | 2
118 | 347.3892 | 4.682958e-06 | 2
118 | 353.9643 | 4.826168e-06 | 2
118 | 359.5833 | 5.08629e-06 | 2
118 | 364.1032 | 5.385349e-06 | 2
118 | 368.1018 | 5.521223e-06 | 2
118 | 375.3032 | 5.913547e-06 | 2
118 | 381.6213 | 6.193092e-06 | 2
118 | 386.7487 | 6.287956e-06 | 2
118 | 395.4102 | 6.953777e-06 | 2
118 | 397.6398 | 7.121987e-06 | 2
118 | 399.9823 | 6.797824e-06 | 2
118 | 402.3387 | 7.461607e-06 | 2
118 | 412.3429 | 7.653587e-06 | 2
118 | 414.3305 | 7.637443e-06 | 2
118 | 416.0706 | 8.269801e-06 | 2
118 | 421.6965 | 8.190205e-06 | 2
118 | 426.6798 | 8.383211e-06 | 2
118 | 429.1934 | 8.782974e-06 | 2
118 | 433.3972 | 9.672593e-06 | 2
118 | 436.8236 | 9.418645e-06 | 2
118 | 439.3971 | 1.010032e-05 | 2
118 | 444.5895 | 1.033834e-05 | 2
118 | 453.5294 | 1.189431e-05 | 2
118 | 463.251 | 1.216915e-05 | 2
118 | 474.2643 | 1.245592e-05 | 2
118 | 482.6957 | 1.161526e-05 | 2
118 | 490.8572 | 1.461784e-05 | 2
118 | 502.9567 | 1.572287e-05 | 2
118 | 514.2984 | 1.699074e-05 | 2
118 | 523.1087 | 1.728804e-05 | 2
118 | 535.2799 | 1.96188e-05 | 2
118 | 546.0657 | 2.079309e-05 | 2
118 | 555.7737 | 2.2298e-05 | 2
118 | 568.9866 | 2.391182e-05 | 2
118 | 582.5137 | 2.624673e-05 | 2
118 | 592.8696 | 2.749833e-05 | 2
118 | 606.9645 | 2.880962e-05 | 2
118 | 620.2502 | 3.288175e-05 | 2
118 | 628.7375 | 3.471062e-05 | 2
118 | 647.4772 | 3.391149e-05 | 2
118 | 662.8703 | 4.085749e-05 | 2
118 | 689.6647 | 4.357686e-05 | 2
118 | 702.9732 | 5.157364e-05 | 2
118 | 722.8471 | 5.120279e-05 | 2
118 | 736.7955 | 6.070675e-05 | 2
118 | 754.312 | 6.510042e-05 | 2
118 | 773.4541 | 6.394641e-05 | 2
118 | 791.1565 | 7.428365e-05 | 2
118 | 809.4001 | 8.028313e-05 | 2
118 | 832.9245 | 7.844051e-05 | 2
118 | 848.3429 | 9.672732e-05 | 2
118 | 873.628 | 8.028313e-05 | 2
118 | 899.6667 | 0.0001112353 | 2
118 | 931.9396 | 0.0001220971 | 2
118 | 974.0686 | 0.0001277857 | 2
118 | 994.1433 | 0.0001437191 | 2
118 | 1028.364 | 0.0001485578 | 2
118 | 1060.499 | 0.0001731567 | 2
118 | 1092.107 | 0.0001731567 | 2
118 | 1126.397 | 0.0001748598 | 2
118 | 1199.725 | 0.0001945438 | 2
118 | 1235.483 | 0.0002135403 | 2
118 | 1282.329 | 0.0002472142 | 2
118 | 1333.521 | 0.0002513559 | 2
118 | 1373.267 | 0.0002824015 | 2
118 | 1425.742 | 0.0003071562 | 2
118 | 1473.558 | 0.000309977 | 2
118 | 1544.456 | 0.0003648705 | 2
118 | 1590.489 | 0.0003822698 | 2
118 | 1657.249 | 0.000439606 | 2
118 | 1726.811 | 0.0004499655 | 2
118 | 1809.894 | 0.0005296493 | 2
118 | 1885.863 | 0.0005813677 | 2
118 | 1965.022 | 0.0006381361 | 2
118 | 2047.503 | 0.0007004477 | 2
118 | 2146.015 | 0.0008439186 | 2
119 | 170.6622 | 2.407903e-08 | 1
119 | 170.7232 | 5.457927e-08 | 1
119 | 170.7232 | 9.961961e-08 | 1
119 | 183.9942 | 3.036662e-07 | 1
119 | 189.6973 | 3.2911e-07 | 1
119 | 193.0744 | 4.083052e-07 | 1
119 | 196.5022 | 5.243885e-07 | 1
119 | 198.8243 | 6.775243e-07 | 1
119 | 202.359 | 6.775243e-07 | 1
119 | 204.7503 | 8.355363e-07 | 2
119 | 208.3903 | 7.265603e-07 | 2
119 | 210.8529 | 1.079536e-06 | 2
119 | 214.6015 | 1.079536e-06 | 2
119 | 217.1374 | 1.270709e-06 | 2
119 | 220.9977 | 1.362677e-06 | 2
119 | 223.6093 | 1.157667e-06 | 2
119 | 224.9266 | 1.427658e-06 | 2
119 | 228.9253 | 1.641791e-06 | 2
119 | 231.6306 | 1.844573e-06 | 2
119 | 235.7485 | 1.978075e-06 | 2
119 | 238.5344 | 2.072402e-06 | 2
119 | 239.9397 | 2.32837e-06 | 2
119 | 242.7751 | 2.32837e-06 | 2
119 | 242.7751 | 2.496887e-06 | 2
119 | 242.7751 | 2.615954e-06 | 2
119 | 248.5468 | 2.871392e-06 | 2
119 | 254.4557 | 3.008318e-06 | 2
119 | 256.9474 | 3.095038e-06 | 2
119 | 266.6984 | 3.709917e-06 | 2
119 | 273.0389 | 3.978423e-06 | 2
119 | 274.6474 | 4.168139e-06 | 2
119 | 276.2654 | 4.366902e-06 | 2
119 | 279.5301 | 4.682958e-06 | 2
119 | 282.8333 | 4.90627e-06 | 2
119 | 287.8616 | 5.385349e-06 | 2
119 | 294.7052 | 5.512257e-06 | 2
119 | 299.9444 | 6.050509e-06 | 2
119 | 303.4889 | 6.050509e-06 | 2
119 | 305.2769 | 6.641319e-06 | 2
119 | 312.5345 | 6.488417e-06 | 2
119 | 318.0907 | 7.461607e-06 | 2
119 | 323.7458 | 8.001643e-06 | 2
119 | 329.5013 | 8.190205e-06 | 2
119 | 331.4425 | 8.383211e-06 | 2
119 | 337.3349 | 8.580765e-06 | 2
119 | 343.332 | 9.201801e-06 | 2
119 | 347.3892 | 9.6406e-06 | 2
119 | 347.3892 | 1.010032e-05 | 2
119 | 347.3892 | 1.245592e-05 | 2
119 | 351.4944 | 1.083134e-05 | 2
119 | 353.5651 | 1.134784e-05 | 2
119 | 353.5651 | 1.245592e-05 | 2
119 | 359.8508 | 1.161526e-05 | 2
119 | 376.7758 | 1.431684e-05 | 2
119 | 390.694 | 1.572287e-05 | 2
119 | 392.9957 | 1.808112e-05 | 2
119 | 397.6398 | 2.128309e-05 | 2
119 | 416.7714 | 2.079309e-05 | 2
119 | 426.6798 | 2.178464e-05 | 2
119 | 434.2653 | 2.178464e-05 | 2
119 | 468.7253 | 2.814634e-05 | 2
119 | 494.1713 | 3.089473e-05 | 2
119 | 529.3854 | 3.305151e-05 | 2
119 | 542.5343 | 3.578116e-05 | 2
119 | 565.6542 | 4.085749e-05 | 2
119 | 579.102 | 4.484707e-05 | 2
119 | 589.3973 | 4.80929e-05 | 2
119 | 603.1267 | 5.088242e-05 | 2
119 | 610.5402 | 5.403298e-05 | 2
119 | 625.0552 | 5.794364e-05 | 2
119 | 639.9152 | 6.360162e-05 | 2
119 | 653.7467 | 6.623973e-05 | 2
119 | 666.7754 | 6.981209e-05 | 2
119 | 676.8553 | 7.440455e-05 | 2
119 | 694.2465 | 8.099252e-05 | 2
119 | 711.9174 | 8.649064e-05 | 2
119 | 725.8176 | 9.086534e-05 | 2
119 | 746.8925 | 9.93559e-05 | 2
119 | 758.7558 | 0.0001061724 | 2
119 | 771.9752 | 0.0001103487 | 2
119 | 789.7286 | 0.0001145676 | 2
119 | 808.7308 | 0.0001242724 | 2
119 | 823.7896 | 0.0001340194 | 2
119 | 845.0511 | 0.0001403601 | 2
119 | 863.4247 | 0.0001471059 | 2
119 | 883.9518 | 0.0001577527 | 2
119 | 905.6203 | 0.0001622176 | 2
119 | 926.4815 | 0.0001731567 | 2
119 | 948.5076 | 0.0001814139 | 2
119 | 971.0574 | 0.0001945438 | 2
119 | 988.3209 | 0.0002038208 | 2
119 | 1020.566 | 0.0002099084 | 2
119 | 1049.566 | 0.0002196093 | 2
119 | 1074.761 | 0.0002300261 | 2
119 | 1105.013 | 0.0002455689 | 2
119 | 1131.283 | 0.0002513559 | 2
119 | 1171.865 | 0.0002695478 | 2
119 | 1197.144 | 0.0002957195 | 2
119 | 1228.247 | 0.0002958682 | 2
119 | 1272.307 | 0.0003028404 | 2
119 | 1309.433 | 0.0003331751 | 2
119 | 1341.378 | 0.0003402451 | 2
119 | 1391.087 | 0.0003469996 | 2
119 | 1484.342 | 0.0004063847 | 2
119 | 1526.418 | 0.000429485 | 2
119 | 1581.174 | 0.0004499655 | 2
119 | 1637.894 | 0.0004939029 | 2
119 | 1701.477 | 0.0005213037 | 2
119 | 1767.865 | 0.0005679829 | 2
119 | 1831.281 | 0.0006090909 | 2
119 | 1900.623 | 0.0006532284 | 2
119 | 1979.965 | 0.0007195293 | 2
119 | 2051.661 | 0.0007786032 | 2
119 | 2146.015 | 0.0008638059 | 2
119 | 2234.98 | 0.000978162 | 2
119 | 2333.035 | 0.001093852 | 2
119 | 2435.438 | 0.001257866 | 2
119 | 2544.557 | 0.001376348 | 2
119 | 2666.984 | 0.001658262 | 2
119 | 2789.318 | 0.001936096 | 2
119 | 2898.667 | 0.002252179 | 2
120 | 194.7043 | 1.963884e-08 | 1
120 | 194.8927 | 6.760592e-08 | 1
120 | 197.4928 | 1.130478e-07 | 1
120 | 204.7503 | 2.929294e-07 | 1
120 | 207.1698 | 2.375322e-07 | 1
120 | 209.618 | 2.547237e-07 | 1
120 | 213.3446 | 3.697593e-07 | 1
120 | 218.4166 | 4.559944e-07 | 1
120 | 219.7034 | 3.612464e-07 | 1
120 | 228.9253 | 6.172519e-07 | 2
120 | 232.9952 | 6.934904e-07 | 2
120 | 237.1374 | 7.612072e-07 | 2
120 | 241.3532 | 8.753798e-07 | 2
120 | 245.644 | 8.753798e-07 | 2
120 | 250.011 | 1.054682e-06 | 2
120 | 254.4557 | 1.104975e-06 | 2
120 | 258.9795 | 1.079536e-06 | 2
120 | 263.5836 | 1.079536e-06 | 2
120 | 268.2696 | 1.270709e-06 | 2
120 | 273.0389 | 1.212872e-06 | 2
120 | 284.4996 | 1.300654e-06 | 2
120 | 292.9792 | 1.495738e-06 | 2
120 | 298.1877 | 1.680481e-06 | 2
120 | 301.7115 | 1.802106e-06 | 2
120 | 312.5345 | 1.680481e-06 | 2
120 | 317.757 | 1.804821e-06 | 2
120 | 324.0219 | 2.288354e-06 | 2
120 | 342.1515 | 3.053239e-06 | 2
120 | 379.3863 | 2.615954e-06 | 2
120 | 389.7341 | 3.634867e-06 | 2
120 | 395.3109 | 4.168139e-06 | 2
120 | 405.27 | 3.862032e-06 | 2
120 | 414.8873 | 3.387158e-06 | 2
120 | 429.1934 | 5.385349e-06 | 2
120 | 449.8433 | 6.193092e-06 | 2
120 | 474.2643 | 6.958018e-06 | 2
120 | 511.8983 | 8.989949e-06 | 2
120 | 585.9454 | 9.418645e-06 | 2
120 | 614.1371 | 1.033834e-05 | 2
120 | 655.1286 | 1.033834e-05 | 2
120 | 666.7754 | 1.188898e-05 | 2
120 | 698.8561 | 1.432417e-05 | 2
120 | 711.7564 | 1.55209e-05 | 2
120 | 728.1903 | 1.647263e-05 | 2
120 | 750.0034 | 1.728968e-05 | 2
120 | 804.6597 | 2.079309e-05 | 2
120 | 843.3744 | 2.282346e-05 | 2
120 | 873.8205 | 2.441609e-05 | 2
120 | 894.3976 | 2.2298e-05 | 2
120 | 926.4815 | 2.505209e-05 | 2
120 | 937.4298 | 2.948853e-05 | 2
120 | 971.0574 | 3.162278e-05 | 2
120 | 994.1433 | 3.313075e-05 | 2
120 | 1029.805 | 3.899783e-05 | 2
120 | 1054.288 | 4.484707e-05 | 2
120 | 1098.541 | 5.403298e-05 | 2
120 | 1124.658 | 6.510042e-05 | 2
120 | 1165.002 | 7.662898e-05 | 2
120 | 1206.793 | 8.812248e-05 | 2
120 | 1242.761 | 9.900674e-05 | 2
120 | 1279.802 | 0.0001138566 | 2
120 | 1333.521 | 0.0001249743 | 2
120 | 1381.139 | 0.0001492592 | 2
120 | 1430.91 | 0.0001652754 | 2
120 | 1490.972 | 0.0001991283 | 2
120 | 1544.456 | 0.0002185724 | 2
120 | 1609.284 | 0.0002455689 | 2
120 | 1676.833 | 0.0002824015 | 2
120 | 1752.141 | 0.0003214958 | 2
120 | 1809.894 | 0.0003648705 | 2
120 | 1896.973 | 0.000439606 | 2
120 | 1999.956 | 0.0004939029 | 2
120 | 2085.633 | 0.000532275 | 2
120 | 2184.166 | 0.0007169541 | 2
120 | 2302.74 | 0.0008244892 | 2
120 | 2399.397 | 0.0009263242 | 2
120 | 2498.811 | 0.0009732174 | 2
121 | 140.5915 | 8.930321e-08 | 1
121 | 140.5915 | 1.754768e-07 | 1
121 | 141.4198 | 3.2911e-07 | 1
121 | 143.091 | 4.058649e-07 | 1
121 | 143.934 | 4.777391e-07 | 1
121 | 145.6348 | 6.775243e-07 | 1
121 | 145.6348 | 7.265603e-07 | 1
121 | 147.3558 | 8.552261e-07 | 1
121 | 149.0972 | 1.079536e-06 | 1
121 | 151.7478 | 1.079536e-06 | 1
121 | 156.2707 | 1.157667e-06 | 2
121 | 160.9284 | 1.270709e-06 | 2
121 | 166.7012 | 1.300654e-06 | 2
121 | 171.6698 | 1.530986e-06 | 2
121 | 173.6984 | 1.530986e-06 | 2
121 | 176.7865 | 1.530986e-06 | 2
121 | 178.8756 | 1.641791e-06 | 2
121 | 182.0556 | 1.603992e-06 | 2
121 | 184.207 | 1.802106e-06 | 2
121 | 186.3838 | 1.932534e-06 | 2
121 | 189.6973 | 2.024689e-06 | 2
121 | 193.0698 | 2.121239e-06 | 2
121 | 195.3513 | 2.222393e-06 | 2
121 | 204.7503 | 2.222393e-06 | 2
121 | 207.1698 | 2.439401e-06 | 2
121 | 209.618 | 2.383239e-06 | 2
121 | 214.6015 | 2.32837e-06 | 2
121 | 220.9977 | 2.439401e-06 | 2
121 | 231.6306 | 2.555727e-06 | 2
121 | 245.644 | 3.008318e-06 | 2
121 | 255.9548 | 3.151773e-06 | 2
121 | 271.4398 | 3.541057e-06 | 2
121 | 294.7052 | 3.886828e-06 | 2
121 | 325.653 | 4.46981e-06 | 2
121 | 331.4425 | 5.021888e-06 | 2
121 | 351.4944 | 5.775116e-06 | 2
121 | 372.7594 | 6.339035e-06 | 2
121 | 392.9957 | 7.121987e-06 | 2
121 | 411.9039 | 8.001643e-06 | 2
121 | 441.9856 | 8.989949e-06 | 2
121 | 460.5378 | 9.867784e-06 | 2
121 | 471.4866 | 1.134784e-05 | 2
121 | 505.9197 | 1.432417e-05 | 2
121 | 524.0681 | 1.686082e-05 | 2
121 | 559.0478 | 1.850721e-05 | 2
121 | 572.3386 | 2.128309e-05 | 2
121 | 582.5137 | 2.282346e-05 | 2
121 | 596.3623 | 2.624673e-05 | 2
121 | 610.5402 | 2.880962e-05 | 2
121 | 625.0552 | 3.089473e-05 | 2
121 | 639.9152 | 3.391149e-05 | 2
121 | 655.1286 | 3.636584e-05 | 2
121 | 670.7036 | 3.899783e-05 | 2
121 | 690.694 | 4.280583e-05 | 2
121 | 702.9732 | 4.80929e-05 | 2
121 | 723.9255 | 5.403298e-05 | 2
121 | 741.1361 | 6.070675e-05 | 2
121 | 758.7558 | 6.360162e-05 | 2
121 | 785.974 | 7.145724e-05 | 2
121 | 799.947 | 8.028313e-05 | 2
121 | 823.7896 | 8.812248e-05 | 2
121 | 853.3407 | 9.672732e-05 | 2
121 | 878.7747 | 0.000103728 | 2
121 | 904.9668 | 0.0001086744 | 2
121 | 931.9396 | 0.0001220971 | 2
121 | 965.3702 | 0.0001309339 | 2
121 | 1000 | 0.0001471059 | 2
121 | 1029.805 | 0.0001577527 | 2
121 | 1054.288 | 0.0001814139 | 2
121 | 1085.711 | 0.0001900648 | 2
121 | 1105.013 | 0.0002038208 | 2
121 | 1131.283 | 0.0002038208 | 2
121 | 1185.713 | 0.0002135403 | 2
121 | 1221.054 | 0.0002343917 | 2
121 | 1272.307 | 0.0002572792 | 2
121 | 1325.711 | 0.0002695478 | 2
121 | 1381.358 | 0.0003028404 | 2
121 | 1439.34 | 0.0003402451 | 2
121 | 1508.591 | 0.0003648705 | 2
121 | 1562.707 | 0.000419597 | 2
121 | 1647.543 | 0.0004825319 | 2
121 | 1716.698 | 0.0004939029 | 2
121 | 1799.294 | 0.0006090909 | 2
121 | 1885.863 | 0.0007511429 | 2
121 | 1976.598 | 0.0008841619 | 2
121 | 2071.698 | 0.0009933672 | 2
121 | 2171.374 | 0.001283458 | 2
121 | 2275.846 | 0.001658262 | 2
121 | 2371.374 | 0.00214252 | 2
122 | 127.9802 | 7.586785e-08 | 1
122 | 128.7342 | 3.68531e-08 | 1
122 | 128.7342 | 1.266488e-07 | 1
122 | 131.7947 | 2.375322e-07 | 1
122 | 131.7947 | 4.559944e-07 | 1
122 | 134.928 | 6.934904e-07 | 1
122 | 138.9495 | 8.162998e-07 | 1
122 | 140.5915 | 6.934904e-07 | 1
122 | 143.934 | 9.835005e-07 | 1
122 | 147.3558 | 1.054682e-06 | 2
122 | 147.3558 | 1.270709e-06 | 2
122 | 148.5951 | 1.505466e-06 | 2
122 | 154.2553 | 1.661821e-06 | 2
122 | 156.2707 | 1.680481e-06 | 2
122 | 158.3313 | 1.897156e-06 | 2
122 | 164.1098 | 1.957966e-06 | 2
122 | 165.7249 | 2.072402e-06 | 2
122 | 169.6648 | 2.024689e-06 | 2
122 | 171.7977 | 2.150619e-06 | 2
122 | 173.6984 | 2.274764e-06 | 2
122 | 179.2534 | 2.470287e-06 | 2
122 | 182.0556 | 2.6776e-06 | 2
122 | 186.3838 | 2.871392e-06 | 2
122 | 186.5686 | 2.661967e-06 | 2
122 | 187.4818 | 2.496887e-06 | 2
122 | 194.2072 | 2.555727e-06 | 2
122 | 195.6899 | 2.801501e-06 | 2
122 | 198.8243 | 3.008318e-06 | 2
122 | 204.161 | 2.957036e-06 | 2
122 | 204.7503 | 3.151773e-06 | 2
122 | 211.5493 | 3.458414e-06 | 2
122 | 214.6015 | 3.797342e-06 | 2
122 | 220.1866 | 3.569544e-06 | 2
122 | 224.3655 | 3.296963e-06 | 2
122 | 226.2517 | 3.709917e-06 | 2
122 | 232.0376 | 3.708825e-06 | 2
122 | 235.7485 | 4.072176e-06 | 2
122 | 241.2862 | 3.964642e-06 | 2
122 | 244.2053 | 4.266363e-06 | 2
122 | 251.299 | 4.342825e-06 | 2
122 | 255.9548 | 4.793314e-06 | 2
122 | 262.3568 | 4.88047e-06 | 2
122 | 269.85 | 5.021888e-06 | 2
122 | 273.9012 | 5.415255e-06 | 2
122 | 277.893 | 6.339035e-06 | 2
122 | 285.9535 | 5.99377e-06 | 2
122 | 294.6439 | 5.654912e-06 | 2
122 | 298.9616 | 6.62467e-06 | 2
122 | 305.2769 | 7.121987e-06 | 2
122 | 311.3777 | 7.38483e-06 | 2
122 | 314.3757 | 8.001643e-06 | 2
122 | 319.9647 | 8.580765e-06 | 2
122 | 325.3869 | 7.68459e-06 | 2
122 | 331.4425 | 8.383211e-06 | 2
122 | 333.3951 | 7.461607e-06 | 2
122 | 339.7047 | 7.789587e-06 | 2
122 | 347.3892 | 7.121987e-06 | 2
122 | 352.4776 | 8.656861e-06 | 2
122 | 372.2565 | 8.307318e-06 | 2
122 | 382.3869 | 9.861243e-06 | 2
122 | 386.131 | 1.058197e-05 | 2
122 | 397.6398 | 1.134784e-05 | 2
122 | 407.0932 | 1.134784e-05 | 2
122 | 413.0246 | 1.266721e-05 | 2
122 | 419.2267 | 1.367219e-05 | 2
122 | 427.3033 | 1.340742e-05 | 2
122 | 449.6753 | 1.459415e-05 | 2
122 | 457.8406 | 1.536088e-05 | 2
122 | 463.251 | 1.536088e-05 | 2
122 | 470.0722 | 1.677683e-05 | 2
122 | 488.3998 | 1.808112e-05 | 2
122 | 491.2771 | 1.938975e-05 | 2
122 | 508.9002 | 1.938975e-05 | 2
122 | 514.914 | 2.178464e-05 | 2
122 | 520.1316 | 2.304531e-05 | 2
122 | 533.385 | 2.336131e-05 | 2
122 | 542.4622 | 2.695239e-05 | 2
122 | 549.2827 | 2.814634e-05 | 2
122 | 559.0478 | 2.624673e-05 | 2
122 | 568.9866 | 3.089473e-05 | 2
122 | 585.9454 | 3.236798e-05 | 2
122 | 596.3623 | 3.636584e-05 | 2
122 | 609.5804 | 4.196584e-05 | 2
122 | 643.6851 | 4.922622e-05 | 2
122 | 655.1286 | 4.922622e-05 | 2
122 | 666.0212 | 5.192005e-05 | 2
122 | 686.6488 | 5.660961e-05 | 2
122 | 694.9188 | 6.241576e-05 | 2
122 | 698.8561 | 7.145724e-05 | 2
122 | 721.9829 | 7.089491e-05 | 2
122 | 736.7955 | 7.486476e-05 | 2
122 | 754.214 | 7.436465e-05 | 2
122 | 781.8605 | 8.725588e-05 | 2
122 | 799.947 | 9.019912e-05 | 2
122 | 815.0572 | 9.387923e-05 | 2
122 | 823.7896 | 0.000103728 | 2
122 | 847.1248 | 0.0001065126 | 2
122 | 884.5083 | 0.000114881 | 2
122 | 922.2631 | 0.0001403602 | 2
122 | 959.2441 | 0.000144199 | 2
122 | 1002.202 | 0.0001474563 | 2
122 | 1011.817 | 0.0001691701 | 2
122 | 1035.872 | 0.0001671381 | 2
122 | 1060.499 | 0.0001900648 | 2
122 | 1085.711 | 0.000185689 | 2
122 | 1098.541 | 0.0002038208 | 2
122 | 1131.283 | 0.0002237232 | 2
122 | 1178.769 | 0.0002513559 | 2
122 | 1202.539 | 0.0002745603 | 2
122 | 1257.447 | 0.0002824015 | 2
122 | 1294.926 | 0.0003028404 | 2
122 | 1316.338 | 0.0003436612 | 2
122 | 1397.681 | 0.0003912781 | 2
122 | 1439.34 | 0.0004099367 | 2
122 | 1490.972 | 0.0004939029 | 2
122 | 1544.456 | 0.0005679829 | 2
122 | 1590.489 | 0.000653174 | 2
122 | 1657.249 | 0.0007338494 | 2
122 | 1726.811 | 0.0008638059 | 2
122 | 1799.294 | 0.001016776 | 2
122 | 1863.838 | 0.001090366 | 2
122 | 1942.072 | 0.001546345 | 2
122 | 2011.738 | 0.001737338 | 2
122 | 2083.903 | 0.00214252 | 3
122 | 2146.015 | 0.002704462 | 3
122 | 2197.034 | 0.003925822 | 3
123 | 195.3513 | 2.852347e-08 | 1
123 | 195.3513 | 6.010377e-08 | 1
123 | 199.9956 | 7.94857e-08 | 1
123 | 204.7503 | 1.003333e-07 | 1
123 | 220.9977 | 1.838446e-07 | 2
123 | 224.9266 | 2.795965e-07 | 2
123 | 235.7485 | 3.215329e-07 | 2
123 | 247.0911 | 3.2911e-07 | 2
123 | 265.1364 | 4.889972e-07 | 2
123 | 277.893 | 6.619257e-07 | 2
123 | 310.7041 | 8.960085e-07 | 2
123 | 327.5715 | 9.171233e-07 | 2
123 | 339.3222 | 1.0304e-06 | 2
123 | 349.4358 | 1.054682e-06 | 2
123 | 357.7432 | 1.104975e-06 | 2
123 | 364.1032 | 1.331305e-06 | 2
123 | 386.131 | 1.495738e-06 | 2
123 | 402.3387 | 1.844573e-06 | 2
123 | 447.2087 | 2.32837e-06 | 2
123 | 474.2643 | 2.871392e-06 | 2
123 | 508.9002 | 3.379884e-06 | 2
123 | 555.7737 | 4.168139e-06 | 2
123 | 568.9866 | 4.90627e-06 | 2
123 | 603.4096 | 5.261363e-06 | 2
123 | 621.3944 | 6.050509e-06 | 2
123 | 686.6488 | 7.289819e-06 | 2
123 | 698.8561 | 7.461607e-06 | 2
123 | 715.4707 | 9.6406e-06 | 2
123 | 732.4802 | 9.201801e-06 | 2
123 | 767.7222 | 1.134784e-05 | 2
123 | 785.974 | 1.010032e-05 | 2
123 | 799.947 | 1.274945e-05 | 2
123 | 818.9649 | 1.367219e-05 | 2
123 | 838.435 | 1.432417e-05 | 2
123 | 878.7747 | 1.766484e-05 | 2
123 | 904.9668 | 2.031438e-05 | 2
123 | 926.4815 | 1.766484e-05 | 2
123 | 948.5076 | 2.2298e-05 | 2
123 | 971.0574 | 2.178464e-05 | 2
123 | 1000 | 2.624673e-05 | 2
123 | 1029.805 | 2.948853e-05 | 2
123 | 1054.288 | 2.814634e-05 | 2
123 | 1085.711 | 3.313075e-05 | 2
123 | 1111.523 | 3.391149e-05 | 2
123 | 1144.652 | 3.809999e-05 | 2
123 | 1171.865 | 4.280583e-05 | 2
123 | 1213.902 | 4.698566e-05 | 2
123 | 1250.083 | 5.403298e-05 | 2
123 | 1287.342 | 5.794364e-05 | 2
123 | 1333.521 | 6.663454e-05 | 2
123 | 1373.267 | 7.662898e-05 | 2
123 | 1414.198 | 8.217503e-05 | 2
123 | 1464.928 | 9.450037e-05 | 2
123 | 1526.418 | 0.000103728 | 2
123 | 1571.913 | 0.0001112353 | 2
123 | 1628.301 | 0.0001279194 | 2
123 | 1696.648 | 0.0001471059 | 2
123 | 1757.511 | 0.0001541208 | 2
123 | 1831.281 | 0.0001731567 | 2
123 | 1908.149 | 0.0001945438 | 2
123 | 1976.598 | 0.0002185724 | 2
123 | 2071.698 | 0.0002572792 | 2
123 | 2171.374 | 0.0002958682 | 2
123 | 2249.266 | 0.0003247586 | 2
123 | 2357.485 | 0.0003822698 | 2
123 | 2470.911 | 0.0004939029 | 2
123 | 2589.795 | 0.0005174553 | 2
123 | 2730.389 | 0.0005813677 | 2
124 | 194.2072 | 1e-08 | 1
124 | 201.1738 | 5.872001e-08 | 1
124 | 210.8529 | 1.181012e-07 | 1
124 | 217.1374 | 1.456447e-07 | 1
124 | 219.7034 | 1.561858e-07 | 1
124 | 223.6093 | 1.561858e-07 | 1
124 | 228.9253 | 1.674898e-07 | 2
124 | 231.6306 | 2.267208e-07 | 2
124 | 250.011 | 2.668705e-07 | 2
124 | 254.4557 | 3.529294e-07 | 2
124 | 262.0399 | 4.667401e-07 | 2
124 | 265.1364 | 5.243885e-07 | 2
124 | 268.2696 | 5.623413e-07 | 2
124 | 276.2654 | 6.172519e-07 | 2
124 | 279.5301 | 7.098328e-07 | 2
124 | 286.1756 | 6.03041e-07 | 2
124 | 289.5574 | 7.098328e-07 | 2
124 | 301.7115 | 8.355363e-07 | 2
124 | 308.8844 | 7.975063e-07 | 2
124 | 318.0907 | 8.552261e-07 | 2
124 | 321.8497 | 9.171233e-07 | 2
124 | 329.5013 | 9.835005e-07 | 2
124 | 331.4425 | 1.054682e-06 | 2
124 | 357.7432 | 1.300654e-06 | 2
124 | 364.1032 | 1.461302e-06 | 2
124 | 377.1643 | 1.680481e-06 | 2
124 | 381.6213 | 1.39479e-06 | 2
124 | 411.9039 | 1.760616e-06 | 2
124 | 439.3971 | 2.222393e-06 | 2
124 | 477.0583 | 3.459532e-06 | 2
124 | 497.0826 | 3.978423e-06 | 2
124 | 589.3973 | 5.775116e-06 | 2
124 | 625.0552 | 6.797824e-06 | 2
124 | 690.694 | 1.010032e-05 | 2
124 | 741.1361 | 1.245592e-05 | 2
124 | 754.312 | 1.367219e-05 | 2
124 | 767.7222 | 1.466172e-05 | 2
124 | 804.6597 | 1.725815e-05 | 2
124 | 843.3744 | 2.128309e-05 | 2
124 | 853.3407 | 2.2298e-05 | 2
124 | 899.6667 | 2.447532e-05 | 2
124 | 904.9668 | 2.686524e-05 | 2
124 | 959.7163 | 2.880962e-05 | 2
124 | 976.7781 | 3.313075e-05 | 2
124 | 1005.891 | 3.55286e-05 | 2
124 | 1029.805 | 3.809999e-05 | 2
124 | 1060.499 | 4.182031e-05 | 2
124 | 1085.711 | 4.80929e-05 | 2
124 | 1111.523 | 5.403298e-05 | 2
124 | 1144.652 | 6.213733e-05 | 2
124 | 1171.865 | 6.981209e-05 | 2
124 | 1199.725 | 7.662898e-05 | 2
124 | 1235.483 | 8.609365e-05 | 2
124 | 1279.802 | 9.672732e-05 | 2
124 | 1310.228 | 0.0001086744 | 2
124 | 1349.28 | 0.000119286 | 2
124 | 1381.358 | 0.0001309339 | 2
124 | 1430.91 | 0.0001437191 | 2
124 | 1473.558 | 0.0001541208 | 2
124 | 1517.478 | 0.0001691701 | 2
124 | 1571.913 | 0.0001900648 | 2
124 | 1618.765 | 0.0002135403 | 2
124 | 1676.833 | 0.0002289953 | 2
124 | 1736.984 | 0.0002695478 | 2
124 | 1799.294 | 0.0002958682 | 2
124 | 1863.838 | 0.0003247586 | 2
124 | 1930.698 | 0.0003734688 | 2
124 | 2011.738 | 0.0004499655 | 2
124 | 2083.903 | 0.0004825319 | 2
124 | 2158.657 | 0.0005813677 | 2
124 | 2249.266 | 0.0007004477 | 2
124 | 2357.485 | 0.0008439186 | 2
124 | 2442.053 | 0.001040737 | 2
124 | 2559.548 | 0.001344661 | 2
124 | 2666.984 | 0.001658262 | 2
125 | 187.4818 | 2.01126e-08 | 1
125 | 188.5863 | 4.988579e-08 | 1
125 | 193.0698 | 7.94857e-08 | 1
125 | 197.6598 | 1.003333e-07 | 1
125 | 204.7503 | 1.598664e-07 | 1
125 | 215.8657 | 2.065518e-07 | 2
125 | 224.9266 | 2.488592e-07 | 2
125 | 231.6306 | 2.998324e-07 | 2
125 | 235.7485 | 4.154293e-07 | 2
125 | 238.5344 | 3.612464e-07 | 2
125 | 251.4839 | 4.889972e-07 | 2
125 | 258.9795 | 6.466863e-07 | 2
125 | 281.1769 | 8.162998e-07 | 2
125 | 286.1756 | 7.791454e-07 | 2
125 | 292.9792 | 1.006677e-06 | 2
125 | 296.4413 | 1.104975e-06 | 2
125 | 305.2769 | 1.530986e-06 | 2
125 | 310.7041 | 1.495738e-06 | 2
125 | 314.3757 | 1.184948e-06 | 2
125 | 319.9647 | 1.567064e-06 | 2
125 | 327.5715 | 1.932534e-06 | 2
125 | 333.3951 | 1.720082e-06 | 2
125 | 341.3212 | 1.844573e-06 | 2
125 | 349.4358 | 2.121239e-06 | 2
125 | 355.648 | 2.222393e-06 | 2
125 | 361.9707 | 1.978075e-06 | 2
125 | 366.2482 | 2.024689e-06 | 2
125 | 374.9554 | 2.740699e-06 | 2
125 | 381.6213 | 2.871392e-06 | 2
125 | 386.131 | 3.008318e-06 | 2
125 | 390.694 | 2.871392e-06 | 2
125 | 395.3109 | 2.871392e-06 | 2
125 | 399.9823 | 2.871392e-06 | 2
125 | 402.3387 | 3.07921e-06 | 2
125 | 411.9039 | 3.008318e-06 | 2
125 | 416.7714 | 3.379884e-06 | 2
125 | 419.2267 | 3.797342e-06 | 2
125 | 424.1808 | 3.978423e-06 | 2
125 | 436.8236 | 4.168139e-06 | 2
125 | 457.8406 | 4.682958e-06 | 2
125 | 463.251 | 4.90627e-06 | 2
125 | 474.2643 | 5.642156e-06 | 2
125 | 500.011 | 6.193092e-06 | 2
125 | 524.0681 | 7.461607e-06 | 2
125 | 565.6542 | 8.383211e-06 | 2
125 | 606.9645 | 1.083134e-05 | 2
125 | 662.8703 | 1.466172e-05 | 2
125 | 711.2804 | 1.686082e-05 | 2
125 | 741.1361 | 1.938975e-05 | 2
125 | 758.7558 | 2.2298e-05 | 2
125 | 781.3707 | 2.624673e-05 | 2
125 | 795.262 | 2.880962e-05 | 2
125 | 809.4001 | 3.162278e-05 | 2
125 | 828.6428 | 3.471062e-05 | 2
125 | 843.3744 | 3.55286e-05 | 2
125 | 863.4247 | 3.899783e-05 | 2
125 | 863.4247 | 4.182031e-05 | 2
125 | 878.7747 | 4.484707e-05 | 2
125 | 910.2982 | 5.038626e-05 | 2
125 | 937.4298 | 5.794364e-05 | 2
125 | 965.3702 | 6.510042e-05 | 2
125 | 988.3209 | 6.981209e-05 | 2
125 | 1005.891 | 7.486476e-05 | 2
125 | 1048.113 | 9.019912e-05 | 2
125 | 1066.746 | 0.0001013399 | 2
125 | 1105.013 | 0.0001138566 | 2
125 | 1137.948 | 0.000119286 | 2
125 | 1185.713 | 0.0001279194 | 2
125 | 1221.054 | 0.0001437191 | 2
125 | 1250.083 | 0.0001541208 | 2
125 | 1310.228 | 0.0001731567 | 2
125 | 1357.229 | 0.000185689 | 2
125 | 1405.915 | 0.0001991283 | 2
125 | 1456.348 | 0.0002237232 | 2
125 | 1508.591 | 0.0002455689 | 2
125 | 1571.913 | 0.0002758998 | 2
125 | 1637.894 | 0.0002890564 | 2
125 | 1706.644 | 0.0003247586 | 2
125 | 1778.279 | 0.0003482631 | 2
125 | 1842.07 | 0.0003912781 | 2
125 | 1930.698 | 0.000439606 | 2
125 | 2023.59 | 0.0004939029 | 2
125 | 2120.951 | 0.0005813677 | 2
125 | 2222.996 | 0.0007169541 | 2
125 | 2316.306 | 0.0008244892 | 2
125 | 2427.751 | 0.001040737 | 2
125 | 2544.557 | 0.001313703 | 2
126 | 457.8406 | 1.844573e-06 | 1
126 | 463.251 | 1.932534e-06 | 1
126 | 465.9801 | 2.439401e-06 | 1
126 | 474.2643 | 2.615954e-06 | 1
126 | 479.8687 | 2.740699e-06 | 1
126 | 482.6957 | 3.541057e-06 | 1
126 | 488.3998 | 4.366902e-06 | 2
126 | 491.2771 | 3.151773e-06 | 2
126 | 500.011 | 5.021888e-06 | 2
126 | 502.9567 | 4.366902e-06 | 2
126 | 511.8983 | 5.140231e-06 | 2
126 | 514.914 | 6.050509e-06 | 2
126 | 520.9988 | 6.339035e-06 | 2
126 | 524.0681 | 5.261363e-06 | 2
126 | 530.2611 | 6.958018e-06 | 2
126 | 542.8675 | 7.289819e-06 | 2
126 | 546.0657 | 6.958018e-06 | 2
126 | 552.5186 | 1.058197e-05 | 2
126 | 562.3413 | 8.989949e-06 | 2
126 | 572.3386 | 9.867784e-06 | 2
126 | 575.7104 | 1.274945e-05 | 2
126 | 585.9454 | 1.161526e-05 | 2
126 | 592.8696 | 1.245592e-05 | 2
126 | 599.8756 | 1.245592e-05 | 2
126 | 599.8756 | 1.367219e-05 | 2
126 | 606.9645 | 1.274945e-05 | 2
126 | 614.1371 | 1.399438e-05 | 2
126 | 625.0552 | 1.647263e-05 | 2
126 | 632.4416 | 2.031438e-05 | 2
126 | 643.6851 | 1.500723e-05 | 2
126 | 647.4772 | 1.808112e-05 | 2
126 | 658.9881 | 1.850721e-05 | 2
126 | 666.7754 | 1.725815e-05 | 2
126 | 666.7754 | 2.031438e-05 | 2
126 | 678.6294 | 2.031438e-05 | 2
126 | 686.6488 | 1.808112e-05 | 2
126 | 694.7631 | 2.564245e-05 | 2
126 | 698.8561 | 2.079309e-05 | 2
126 | 707.1146 | 2.336131e-05 | 2
126 | 719.6857 | 2.564245e-05 | 2
126 | 719.6857 | 2.686524e-05 | 2
126 | 732.4802 | 2.686524e-05 | 2
126 | 741.1361 | 3.236798e-05 | 2
126 | 749.8942 | 2.749833e-05 | 2
126 | 763.2258 | 2.814634e-05 | 2
126 | 767.7222 | 2.686524e-05 | 2
126 | 772.245 | 3.089473e-05 | 2
126 | 785.974 | 2.624673e-05 | 2
126 | 785.974 | 2.948853e-05 | 2
126 | 799.947 | 3.162278e-05 | 2
126 | 804.6597 | 3.471062e-05 | 2
126 | 818.9649 | 3.236798e-05 | 2
126 | 828.6428 | 3.722282e-05 | 2
126 | 853.3407 | 3.899783e-05 | 2
126 | 868.5114 | 3.991683e-05 | 2
126 | 889.1593 | 4.381456e-05 | 2
126 | 889.1593 | 4.698566e-05 | 2
126 | 910.2982 | 5.038626e-05 | 2
126 | 931.9396 | 5.278899e-05 | 2
126 | 942.9525 | 5.930911e-05 | 2
126 | 965.3702 | 6.213733e-05 | 2
126 | 976.7781 | 6.981209e-05 | 2
126 | 988.3209 | 7.662898e-05 | 2
126 | 1005.891 | 7.314116e-05 | 2
126 | 1017.778 | 7.662898e-05 | 2
126 | 1035.872 | 8.217503e-05 | 2
126 | 1041.975 | 9.23247e-05 | 2
126 | 1054.288 | 0.0001013399 | 2
126 | 1066.746 | 0.000103728 | 2
126 | 1098.541 | 0.0001086744 | 2
126 | 1111.523 | 0.0001279194 | 2
126 | 1131.283 | 0.0001340194 | 2
126 | 1137.948 | 0.0001309339 | 2
126 | 1165.002 | 0.0001404103 | 2
126 | 1178.769 | 0.0001471059 | 2
126 | 1199.725 | 0.0001471059 | 2
126 | 1221.054 | 0.0001505725 | 2
126 | 1257.447 | 0.0001731567 | 2
126 | 1272.307 | 0.0001691701 | 2
126 | 1279.802 | 0.0001814139 | 2
126 | 1302.555 | 0.0001900648 | 2
126 | 1341.378 | 0.0002086239 | 2
126 | 1357.229 | 0.0002185724 | 2
126 | 1373.267 | 0.0002289953 | 2
126 | 1381.358 | 0.0002237232 | 2
126 | 1405.915 | 0.0002185724 | 2
126 | 1414.198 | 0.0002237232 | 2
126 | 1430.91 | 0.0002513559 | 2
126 | 1473.558 | 0.0002513559 | 2
126 | 1490.972 | 0.0002343917 | 2
126 | 1508.591 | 0.000309977 | 2
126 | 1544.456 | 0.000309977 | 2
126 | 1562.707 | 0.0003482631 | 2
126 | 1590.489 | 0.0003324117 | 2
126 | 1609.284 | 0.0003648705 | 2
126 | 1647.543 | 0.0003734688 | 2
126 | 1686.712 | 0.0004714226 | 2
126 | 1716.698 | 0.000419597 | 2
126 | 1716.698 | 0.0004605691 | 2
126 | 1799.294 | 0.0004939029 | 2
126 | 1852.922 | 0.0006090909 | 2
126 | 1908.149 | 0.000786962 | 2
126 | 1942.072 | 0.0009263242 | 2
126 | 1988.243 | 0.001376348 | 2
126 | 2035.511 | 0.001344661 | 2
126 | 2071.698 | 0.00122504 | 2
127 | 347.5764 | 4.376451e-07 | 1
127 | 353.1032 | 5.078501e-07 | 1
127 | 357.825 | 7.242051e-07 | 1
127 | 362.5837 | 1.216821e-06 | 1
127 | 367.0949 | 1.396318e-06 | 1
127 | 374.0943 | 1.75364e-06 | 1
127 | 381.8237 | 2.192352e-06 | 1
127 | 385.7586 | 2.701752e-06 | 1
127 | 390.5341 | 2.230073e-06 | 2
127 | 395.4768 | 3.288258e-06 | 2
127 | 400.2631 | 3.114191e-06 | 2
127 | 407.845 | 3.61026e-06 | 2
127 | 415.0875 | 2.473383e-06 | 2
127 | 420.5158 | 4.163548e-06 | 2
127 | 430.7519 | 4.066597e-06 | 2
127 | 435.6077 | 5.666675e-06 | 2
127 | 441.1108 | 5.065653e-06 | 2
127 | 446.6289 | 4.438172e-06 | 2
127 | 451.9574 | 5.085479e-06 | 2
127 | 457.5044 | 5.877468e-06 | 2
127 | 463.0383 | 5.222999e-06 | 2
127 | 468.7253 | 6.339035e-06 | 2
127 | 471.794 | 6.111226e-06 | 2
127 | 483.8828 | 6.553179e-06 | 2
127 | 488.3998 | 6.797824e-06 | 2
127 | 489.3498 | 5.856127e-06 | 2
127 | 497.9693 | 7.872793e-06 | 2
127 | 503.2575 | 6.066146e-06 | 2
127 | 503.8929 | 6.786203e-06 | 2
127 | 507.9807 | 6.37519e-06 | 2
127 | 510.6269 | 7.596482e-06 | 2
127 | 512.9819 | 6.615767e-06 | 2
127 | 520.8836 | 7.213408e-06 | 2
127 | 522.6173 | 9.138219e-06 | 2
127 | 524.0681 | 6.339035e-06 | 2
127 | 526.9846 | 8.420588e-06 | 2
127 | 561.8785 | 9.24096e-06 | 2
127 | 562.801 | 1.056778e-05 | 2
127 | 564.8821 | 8.608082e-06 | 2
127 | 569.5623 | 1.039892e-05 | 2
127 | 573.1393 | 9.443717e-06 | 2
127 | 575.6989 | 1.034671e-05 | 2
127 | 580.1429 | 9.974966e-06 | 2
127 | 592.8696 | 1.134784e-05 | 2
127 | 599.5324 | 1.273554e-05 | 2
127 | 601.844 | 8.813313e-06 | 2
127 | 610.5662 | 1.103216e-05 | 2
127 | 613.7975 | 1.25253e-05 | 2
127 | 618.8527 | 9.894187e-06 | 2
127 | 627.1564 | 1.113228e-05 | 2
127 | 632.8501 | 1.232511e-05 | 2
127 | 633.0424 | 1.431075e-05 | 2
127 | 640.7992 | 1.522112e-05 | 2
127 | 641.902 | 1.279407e-05 | 2
127 | 648.0741 | 1.444063e-05 | 2
127 | 651.2936 | 1.605067e-05 | 2
127 | 652.742 | 1.099733e-05 | 2
127 | 668.3176 | 1.631382e-05 | 2
127 | 670.0089 | 1.549888e-05 | 2
127 | 677.9798 | 1.858047e-05 | 2
127 | 678.2821 | 1.435918e-05 | 2
127 | 679.2359 | 1.735765e-05 | 2
127 | 683.1633 | 2.017783e-05 | 2
127 | 690.6081 | 1.850509e-05 | 2
127 | 696.8316 | 1.905865e-05 | 2
127 | 697.7253 | 2.186165e-05 | 2
127 | 698.0115 | 2.052121e-05 | 2
127 | 698.8561 | 1.647263e-05 | 2
127 | 706.6041 | 2.165525e-05 | 2
127 | 710.0697 | 1.848134e-05 | 2
127 | 711.2804 | 2.447532e-05 | 2
127 | 718.0458 | 1.685315e-05 | 2
127 | 720.9966 | 2.352149e-05 | 2
127 | 724.674 | 2.219037e-05 | 2
127 | 728.1903 | 2.686524e-05 | 2
127 | 740.6391 | 2.029663e-05 | 2
127 | 751.9321 | 2.193548e-05 | 2
127 | 763.7222 | 2.291736e-05 | 2
127 | 785.974 | 2.880962e-05 | 2
127 | 799.947 | 2.880962e-05 | 2
127 | 799.947 | 3.089473e-05 | 2
127 | 804.6597 | 3.471062e-05 | 2
127 | 828.6428 | 3.55286e-05 | 2
127 | 838.435 | 3.991683e-05 | 2
127 | 889.1593 | 4.484707e-05 | 2
127 | 899.6667 | 5.278899e-05 | 2
127 | 915.661 | 4.922622e-05 | 2
127 | 942.9525 | 5.794364e-05 | 2
127 | 982.5325 | 6.360162e-05 | 2
127 | 1002.111 | 6.507317e-05 | 2
127 | 1016.483 | 8.227859e-05 | 2
127 | 1041.484 | 8.472616e-05 | 2
127 | 1055.965 | 7.2372e-05 | 2
127 | 1077.122 | 7.585317e-05 | 2
127 | 1098.618 | 8.129117e-05 | 2
127 | 1104.505 | 0.0001093661 | 2
127 | 1107.623 | 0.0001050089 | 2
127 | 1119.631 | 8.456207e-05 | 2
127 | 1141.533 | 0.0001004494 | 2
127 | 1164.392 | 9.528985e-05 | 2
127 | 1189.053 | 0.0001101799 | 2
127 | 1212.654 | 9.930654e-05 | 2
127 | 1237.97 | 0.0001092959 | 2
127 | 1263.635 | 0.0001063619 | 2
127 | 1293.211 | 0.0001280203 | 2
127 | 1321.636 | 0.0001278847 | 2
127 | 1351.282 | 0.00015066 | 2
127 | 1381.72 | 0.0001309528 | 2
127 | 1412.108 | 0.0001370428 | 2
127 | 1445.113 | 0.0001557226 | 2
127 | 1480.867 | 0.000166921 | 2
127 | 1517.303 | 0.0001819606 | 2
127 | 1553.058 | 0.0001787996 | 2
127 | 1591.474 | 0.0001998263 | 2
127 | 1630.837 | 0.0002247161 | 2
127 | 1672.311 | 0.0002492129 | 2
127 | 1715.211 | 0.0002798991 | 2
127 | 1762.427 | 0.0002923948 | 2
127 | 1803.559 | 0.0003292578 | 2
127 | 1853.213 | 0.0003611181 | 2
127 | 1903.655 | 0.0004052705 | 2
127 | 1954.742 | 0.0004678293 | 2
127 | 2027.465 | 0.0005467099 | 2
127 | 2059.565 | 0.0005421308 | 2
127 | 2128.733 | 0.0004713801 | 2
127 | 2178.522 | 0.0004989545 | 2
128 | 314.3757 | 2.072402e-06 | 1
128 | 316.2278 | 3.226046e-06 | 1
128 | 319.9647 | 3.379884e-06 | 1
128 | 321.8497 | 8.753798e-07 | 1
128 | 321.8497 | 1.932534e-06 | 1
128 | 325.653 | 1.495738e-06 | 1
128 | 327.5715 | 1.844573e-06 | 1
128 | 327.5715 | 3.459532e-06 | 2
128 | 335.3592 | 2.383239e-06 | 1
128 | 337.3349 | 3.978423e-06 | 2
128 | 345.3546 | 4.682958e-06 | 2
128 | 355.648 | 6.339035e-06 | 2
128 | 368.4059 | 6.339035e-06 | 2
128 | 377.1643 | 7.637443e-06 | 2
128 | 388.4058 | 8.190205e-06 | 2
128 | 402.3387 | 9.867784e-06 | 2
128 | 407.0932 | 9.867784e-06 | 2
128 | 424.1808 | 1.010032e-05 | 2
128 | 436.8236 | 1.108658e-05 | 2
128 | 447.2087 | 1.245592e-05 | 2
128 | 460.5378 | 1.335742e-05 | 2
128 | 474.2643 | 1.432417e-05 | 2
128 | 491.2771 | 1.850721e-05 | 2
128 | 502.9567 | 2.031438e-05 | 2
128 | 520.9988 | 1.984668e-05 | 2
128 | 536.5273 | 2.447532e-05 | 2
128 | 555.7737 | 2.749833e-05 | 2
128 | 562.3413 | 2.814634e-05 | 2
128 | 585.9454 | 3.089473e-05 | 2
128 | 610.5402 | 3.809999e-05 | 2
128 | 632.4416 | 3.899783e-05 | 2
128 | 651.2916 | 4.381456e-05 | 2
128 | 670.7036 | 4.484707e-05 | 2
128 | 694.7631 | 5.038626e-05 | 2
128 | 723.9255 | 6.213733e-05 | 2
128 | 763.2258 | 6.213733e-05 | 2
128 | 781.3707 | 7.843478e-05 | 2
128 | 809.4001 | 8.217503e-05 | 2
128 | 848.3429 | 9.450037e-05 | 2
128 | 873.628 | 9.450037e-05 | 2
128 | 921.0553 | 0.000119286 | 2
128 | 959.7163 | 0.0001220971 | 2
128 | 1005.891 | 0.0001437191 | 2
128 | 1054.288 | 0.0001437191 | 2
128 | 1105.013 | 0.0001652754 | 2
128 | 1158.179 | 0.0001652754 | 2
128 | 1221.054 | 0.0001731567 | 2
128 | 1279.802 | 0.0001691701 | 2
128 | 1310.228 | 0.0001900648 | 2
128 | 1357.229 | 0.0002399152 | 2
128 | 1439.34 | 0.0002958682 | 2
128 | 1482.239 | 0.000309977 | 2
128 | 2011.738 | 0.0005421308 | 2
128 | 2399.397 | 0.0009263242 | 2
129 | 337.3349 | 6.934904e-07 | 1
129 | 343.332 | 6.934904e-07 | 1
129 | 349.4358 | 9.835005e-07 | 1
129 | 351.4944 | 1.530986e-06 | 1
129 | 355.648 | 2.072402e-06 | 1
129 | 359.8508 | 1.680481e-06 | 1
129 | 366.2482 | 2.6776e-06 | 1
129 | 370.5762 | 2.439401e-06 | 1
129 | 372.7594 | 3.541057e-06 | 2
129 | 379.3863 | 2.939058e-06 | 2
129 | 383.8696 | 3.797342e-06 | 2
129 | 383.8696 | 4.072176e-06 | 2
129 | 390.694 | 4.366902e-06 | 2
129 | 397.6398 | 4.168139e-06 | 2
129 | 397.6398 | 4.46981e-06 | 2
129 | 402.3387 | 4.682958e-06 | 2
129 | 407.0932 | 4.366902e-06 | 2
129 | 414.3305 | 4.793314e-06 | 2
129 | 421.6965 | 5.261363e-06 | 2
129 | 426.6798 | 5.385349e-06 | 2
129 | 434.2653 | 6.488417e-06 | 2
129 | 439.3971 | 6.797824e-06 | 2
129 | 444.5895 | 6.958018e-06 | 2
129 | 452.4934 | 7.461607e-06 | 2
129 | 455.1591 | 8.580765e-06 | 2
129 | 463.251 | 8.580765e-06 | 2
129 | 465.9801 | 7.121987e-06 | 2
129 | 471.4866 | 7.637443e-06 | 2
129 | 485.5394 | 9.6406e-06 | 2
129 | 488.3998 | 9.201801e-06 | 2
129 | 494.1713 | 9.6406e-06 | 2
129 | 500.011 | 9.867784e-06 | 2
129 | 505.9197 | 1.161526e-05 | 2
129 | 511.8983 | 1.134784e-05 | 2
129 | 517.9475 | 1.274945e-05 | 2
129 | 520.9988 | 1.108658e-05 | 2
129 | 520.9988 | 1.134784e-05 | 2
129 | 527.1555 | 1.216915e-05 | 2
129 | 533.385 | 1.335742e-05 | 2
129 | 542.8675 | 1.536088e-05 | 2
129 | 546.0657 | 1.609338e-05 | 2
129 | 555.7737 | 1.304989e-05 | 2
129 | 565.6542 | 1.647263e-05 | 2
129 | 575.7104 | 1.647263e-05 | 2
129 | 585.9454 | 1.808112e-05 | 2
129 | 589.3973 | 1.984668e-05 | 2
129 | 596.3623 | 1.686082e-05 | 2
129 | 603.4096 | 2.031438e-05 | 2
129 | 617.7551 | 1.984668e-05 | 2
129 | 617.7551 | 2.128309e-05 | 2
129 | 628.7375 | 1.850721e-05 | 2
129 | 632.4416 | 2.178464e-05 | 2
129 | 643.6851 | 2.336131e-05 | 2
129 | 658.9881 | 2.505209e-05 | 2
129 | 658.9881 | 2.686524e-05 | 2
129 | 666.7754 | 3.236798e-05 | 2
129 | 686.6488 | 3.236798e-05 | 2
129 | 690.694 | 2.686524e-05 | 2
129 | 702.9732 | 3.899783e-05 | 2
129 | 711.2804 | 3.471062e-05 | 2
129 | 728.1903 | 3.991683e-05 | 2
129 | 736.7955 | 4.280583e-05 | 2
129 | 749.8942 | 5.157364e-05 | 2
129 | 758.7558 | 4.484707e-05 | 2
129 | 781.3707 | 5.278899e-05 | 2
129 | 785.974 | 6.070675e-05 | 2
129 | 804.6597 | 5.794364e-05 | 2
129 | 814.1685 | 6.820481e-05 | 2
129 | 828.6428 | 8.411152e-05 | 2
129 | 838.435 | 7.843478e-05 | 2
129 | 858.3679 | 8.812248e-05 | 2
129 | 878.7747 | 8.812248e-05 | 2
129 | 889.1593 | 0.0001013399 | 2
129 | 904.9668 | 9.450037e-05 | 2
129 | 948.5076 | 0.0001220971 | 2
129 | 965.3702 | 0.0001340194 | 2
129 | 982.5325 | 0.0001471059 | 2
129 | 1000 | 0.0001404103 | 2
129 | 1011.817 | 0.0001731567 | 2
129 | 1041.975 | 0.0001614702 | 2
129 | 1066.746 | 0.0001731567 | 2
129 | 1066.746 | 0.0001900648 | 2
129 | 1092.107 | 0.0001691701 | 2
129 | 1124.658 | 0.0001900648 | 2
129 | 1137.948 | 0.0002038208 | 2
129 | 1178.769 | 0.000185689 | 2
129 | 1178.769 | 0.0002135403 | 2
129 | 1213.902 | 0.0002289953 | 2
129 | 1235.483 | 0.0002185724 | 2
129 | 1287.342 | 0.0002890564 | 2
129 | 1333.521 | 0.0002399152 | 2
129 | 1357.229 | 0.0003324117 | 2
129 | 1389.495 | 0.0002758998 | 2
129 | 1439.34 | 0.0003172817 | 2
129 | 1473.558 | 0.0003324117 | 2
129 | 1499.755 | 0.0003648705 | 2
129 | 1535.41 | 0.0004099367 | 2
129 | 1590.489 | 0.0003912781 | 2
129 | 1628.301 | 0.000429485 | 2
129 | 1667.012 | 0.0004499655 | 2
129 | 1716.698 | 0.000439606 | 2
129 | 1767.865 | 0.0004939029 | 2
129 | 1842.07 | 0.0005296493 | 2
129 | 1896.973 | 0.0005679829 | 2
130 | 395.3109 | 2.547237e-07 | 1
130 | 397.6398 | 5.36746e-07 | 1
130 | 402.3387 | 7.43682e-07 | 1
130 | 411.9039 | 1.212872e-06 | 1
130 | 414.3305 | 1.157667e-06 | 1
130 | 419.2267 | 1.720082e-06 | 1
130 | 429.1934 | 2.171227e-06 | 1
130 | 431.7219 | 2.439401e-06 | 1
130 | 439.3971 | 2.615954e-06 | 1
130 | 447.2087 | 2.740699e-06 | 2
130 | 449.8433 | 3.07921e-06 | 2
130 | 460.5378 | 3.624504e-06 | 2
130 | 468.7253 | 4.072176e-06 | 2
130 | 491.2771 | 4.575142e-06 | 2
130 | 497.0826 | 5.385349e-06 | 2
130 | 500.011 | 5.385349e-06 | 2
130 | 505.9197 | 4.682958e-06 | 2
130 | 517.9475 | 5.512257e-06 | 2
130 | 530.2611 | 5.140231e-06 | 2
130 | 533.385 | 6.339035e-06 | 2
130 | 542.8675 | 7.461607e-06 | 2
130 | 546.0657 | 8.580765e-06 | 2
130 | 559.0478 | 8.383211e-06 | 2
130 | 559.0478 | 9.201801e-06 | 2
130 | 572.3386 | 9.201801e-06 | 2
130 | 582.5137 | 8.782974e-06 | 2
130 | 585.9454 | 9.6406e-06 | 2
130 | 592.8696 | 9.418645e-06 | 2
130 | 603.4096 | 9.867784e-06 | 2
130 | 617.7551 | 1.108658e-05 | 2
130 | 621.3944 | 1.010032e-05 | 2
130 | 632.4416 | 1.083134e-05 | 2
130 | 636.1674 | 1.134784e-05 | 2
130 | 647.4772 | 1.216915e-05 | 2
130 | 658.9881 | 1.274945e-05 | 2
130 | 662.8703 | 1.188898e-05 | 2
130 | 682.6273 | 1.304989e-05 | 2
130 | 707.1146 | 1.367219e-05 | 2
130 | 715.4707 | 1.304989e-05 | 2
130 | 728.1903 | 1.647263e-05 | 2
130 | 741.1361 | 1.304989e-05 | 2
130 | 749.8942 | 1.500723e-05 | 2
130 | 758.7558 | 1.686082e-05 | 2
130 | 772.245 | 1.647263e-05 | 2
130 | 790.6043 | 1.686082e-05 | 2
130 | 795.262 | 1.725815e-05 | 2
130 | 809.4001 | 1.938975e-05 | 2
130 | 823.7896 | 1.938975e-05 | 2
130 | 838.435 | 2.128309e-05 | 2
130 | 848.3429 | 2.2298e-05 | 2
130 | 863.4247 | 2.079309e-05 | 2
130 | 883.9518 | 2.282346e-05 | 2
130 | 894.3976 | 2.391182e-05 | 2
130 | 910.2982 | 2.814634e-05 | 2
130 | 926.4815 | 2.749833e-05 | 2
130 | 948.5076 | 2.814634e-05 | 2
130 | 954.0955 | 3.55286e-05 | 2
130 | 976.7781 | 3.391149e-05 | 2
130 | 994.1433 | 3.636584e-05 | 2
130 | 1011.817 | 3.636584e-05 | 2
130 | 1029.805 | 4.182031e-05 | 2
130 | 1048.113 | 4.698566e-05 | 2
130 | 1073.031 | 4.590391e-05 | 2
130 | 1098.541 | 4.80929e-05 | 2
130 | 1118.071 | 6.510042e-05 | 2
130 | 1137.948 | 6.070675e-05 | 2
130 | 1165.002 | 6.663454e-05 | 2
130 | 1178.769 | 6.510042e-05 | 2
130 | 1192.698 | 6.070675e-05 | 2
130 | 1213.902 | 6.981209e-05 | 2
130 | 1235.483 | 7.145724e-05 | 2
130 | 1264.855 | 9.450037e-05 | 2
130 | 1294.926 | 8.217503e-05 | 2
130 | 1325.711 | 9.23247e-05 | 2
130 | 1357.229 | 0.000103728 | 2
130 | 1397.681 | 9.450037e-05 | 2
130 | 1422.529 | 0.0001138566 | 2
130 | 1464.928 | 0.0001086744 | 2
130 | 1490.972 | 0.000119286 | 2
130 | 1535.41 | 0.0001220971 | 2
130 | 1571.913 | 0.0001371776 | 2
130 | 1599.859 | 0.0001404103 | 2
130 | 1706.644 | 0.0001437191 | 2
130 | 1747.217 | 0.0001900648 | 2
130 | 1788.756 | 0.0001541208 | 2
130 | 1831.281 | 0.0001814139 | 2
130 | 1908.149 | 0.0001945438 | 2
130 | 1999.956 | 0.000185689 | 2
130 | 2059.565 | 0.0002135403 | 2
130 | 2120.951 | 0.0002289953 | 2
130 | 2197.034 | 0.0002399152 | 2
130 | 2262.517 | 0.0002695478 | 2
130 | 2329.952 | 0.0002958682 | 2
130 | 2427.751 | 0.0002695478 | 2
130 | 2514.839 | 0.0002695478 | 2
130 | 2589.795 | 0.0003172817 | 2
130 | 2682.696 | 0.0003564701 | 2
130 | 2778.93 | 0.0003912781 | 2
130 | 2878.616 | 0.000419597 | 2
130 | 2999.444 | 0.000419597 | 2
130 | 3107.041 | 0.0004605691 | 2
130 | 3256.53 | 0.0005296493 | 2
130 | 3373.349 | 0.0005950678 | 2
130 | 3514.944 | 0.0006381361 | 2
130 | 3641.032 | 0.0006843214 | 2
131 | 347.3892 | 7.612072e-07 | 1
131 | 351.4944 | 1.079536e-06 | 1
131 | 351.4944 | 1.461302e-06 | 1
131 | 353.5651 | 2.274764e-06 | 1
131 | 355.648 | 1.888042e-06 | 1
131 | 359.8508 | 1.932534e-06 | 1
131 | 366.2482 | 3.07921e-06 | 1
131 | 370.5762 | 3.151773e-06 | 1
131 | 374.9554 | 2.615954e-06 | 1
131 | 381.6213 | 3.624504e-06 | 2
131 | 386.131 | 4.168139e-06 | 2
131 | 390.694 | 4.366902e-06 | 2
131 | 404.709 | 5.512257e-06 | 2
131 | 404.709 | 5.911209e-06 | 2
131 | 411.9039 | 6.050509e-06 | 2
131 | 416.7714 | 6.050509e-06 | 2
131 | 421.6965 | 7.121987e-06 | 2
131 | 429.1934 | 7.289819e-06 | 2
131 | 434.2653 | 7.637443e-06 | 2
131 | 439.3971 | 8.383211e-06 | 2
131 | 444.5895 | 8.383211e-06 | 2
131 | 449.8433 | 8.190205e-06 | 2
131 | 452.4934 | 9.418645e-06 | 2
131 | 457.8406 | 9.418645e-06 | 2
131 | 460.5378 | 1.010032e-05 | 2
131 | 460.5378 | 1.134784e-05 | 2
131 | 463.251 | 1.134784e-05 | 2
131 | 477.0583 | 1.188898e-05 | 2
131 | 482.6957 | 1.188898e-05 | 2
131 | 488.3998 | 1.216915e-05 | 2
131 | 497.0826 | 1.367219e-05 | 2
131 | 505.9197 | 1.335742e-05 | 2
131 | 505.9197 | 1.399438e-05 | 2
131 | 514.914 | 1.466172e-05 | 2
131 | 514.914 | 1.609338e-05 | 2
131 | 524.0681 | 1.572287e-05 | 2
131 | 530.2611 | 1.609338e-05 | 2
131 | 542.8675 | 1.725815e-05 | 2
131 | 542.8675 | 1.984668e-05 | 2
131 | 555.7737 | 1.894334e-05 | 2
131 | 559.0478 | 2.391182e-05 | 2
131 | 565.6542 | 1.984668e-05 | 2
131 | 568.9866 | 2.178464e-05 | 2
131 | 572.3386 | 2.282346e-05 | 2
131 | 575.7104 | 2.282346e-05 | 2
131 | 582.5137 | 2.447532e-05 | 2
131 | 589.3973 | 2.505209e-05 | 2
131 | 596.3623 | 2.749833e-05 | 2
131 | 599.8756 | 2.880962e-05 | 2
131 | 603.4096 | 2.880962e-05 | 2
131 | 614.1371 | 3.089473e-05 | 2
131 | 625.0552 | 3.089473e-05 | 2
131 | 625.0552 | 3.162278e-05 | 2
131 | 632.4416 | 3.722282e-05 | 2
131 | 639.9152 | 3.722282e-05 | 2
131 | 639.9152 | 4.085749e-05 | 2
131 | 647.4772 | 3.809999e-05 | 2
131 | 655.1286 | 4.085749e-05 | 2
131 | 662.8703 | 4.381456e-05 | 2
131 | 670.7036 | 4.590391e-05 | 2
131 | 678.6294 | 4.698566e-05 | 2
131 | 682.6273 | 4.381456e-05 | 2
131 | 686.6488 | 5.278899e-05 | 2
131 | 694.7631 | 5.278899e-05 | 2
131 | 698.8561 | 5.403298e-05 | 2
131 | 707.1146 | 5.660961e-05 | 2
131 | 715.4707 | 6.070675e-05 | 2
131 | 723.9255 | 6.213733e-05 | 2
131 | 728.1903 | 6.820481e-05 | 2
131 | 745.5023 | 6.820481e-05 | 2
131 | 749.8942 | 7.843478e-05 | 2
131 | 763.2258 | 7.843478e-05 | 2
131 | 772.245 | 7.843478e-05 | 2
131 | 785.974 | 9.019912e-05 | 2
131 | 799.947 | 9.019912e-05 | 2
131 | 804.6597 | 9.23247e-05 | 2
131 | 823.7896 | 9.23247e-05 | 2
131 | 828.6428 | 0.0001013399 | 2
131 | 838.435 | 0.0001112353 | 2
131 | 858.3679 | 0.0001165397 | 2
131 | 873.628 | 0.0001112353 | 2
131 | 878.7747 | 0.0001220971 | 2
131 | 894.3976 | 0.0001249743 | 2
131 | 904.9668 | 0.0001340194 | 2
131 | 931.9396 | 0.0001371776 | 2
131 | 948.5076 | 0.0001614702 | 2
131 | 965.3702 | 0.0001505725 | 2
131 | 976.7781 | 0.0001371776 | 2
131 | 976.7781 | 0.0001691701 | 2
131 | 994.1433 | 0.0001577527 | 2
131 | 994.1433 | 0.0001691701 | 2
131 | 1005.891 | 0.0001814139 | 2
131 | 1023.774 | 0.000185689 | 2
131 | 1054.288 | 0.000185689 | 2
131 | 1066.746 | 0.0001991283 | 2
131 | 1079.352 | 0.000185689 | 2
131 | 1079.352 | 0.0002038208 | 2
131 | 1111.523 | 0.0002038208 | 2
131 | 1118.071 | 0.0002237232 | 2
131 | 1131.283 | 0.0002343917 | 2
131 | 1137.948 | 0.0002185724 | 2
131 | 1171.865 | 0.0002455689 | 2
131 | 1206.793 | 0.0002455689 | 2
131 | 1221.054 | 0.0002572792 | 2
131 | 1242.761 | 0.0002758998 | 2
131 | 1272.307 | 0.0002758998 | 2
131 | 1272.307 | 0.0002890564 | 2
131 | 1302.555 | 0.0003028404 | 2
131 | 1325.711 | 0.000309977 | 2
131 | 1341.378 | 0.0003247586 | 2
131 | 1381.358 | 0.0003324117 | 2
131 | 1405.915 | 0.0003564701 | 2
131 | 1439.34 | 0.0003912781 | 2
131 | 1464.928 | 0.000419597 | 2
131 | 1499.755 | 0.0004099367 | 2
131 | 1535.41 | 0.000429485 | 2
131 | 1571.913 | 0.000439606 | 2
131 | 1599.859 | 0.0004825319 | 2
131 | 1637.894 | 0.0005174553 | 2
131 | 1686.712 | 0.0005679829 | 2
131 | 1716.698 | 0.0005813677 | 2
131 | 1767.865 | 0.0006381361 | 2
131 | 1788.756 | 0.000653174 | 2
131 | 1842.07 | 0.0007688439 | 2
131 | 1885.863 | 0.0007688439 | 2
131 | 1930.698 | 0.0008638059 | 2
131 | 1976.598 | 0.0008638059 | 2
131 | 2035.511 | 0.0009481534 | 2
131 | 2071.698 | 0.001040737 | 2
131 | 2120.951 | 0.001142361 | 2
131 | 2184.166 | 0.001253909 | 2
131 | 2236.093 | 0.001344661 | 2
131 | 2289.253 | 0.001510744 | 2
131 | 2329.952 | 0.001906983 | 3
132 | 604.4061 | 1.8551e-05 | 2
132 | 607.8846 | 3.8014e-05 | 2
132 | 611.4264 | 2.4136e-05 | 2
132 | 617.7193 | 3.0528e-05 | 2
132 | 627.6805 | 3.6841e-05 | 2
132 | 639.8553 | 3.8614e-05 | 2
132 | 650.1643 | 4.1111e-05 | 2
132 | 658.5443 | 4.3089e-05 | 2
132 | 683.2417 | 4.7335e-05 | 2
132 | 690.926 | 4.8082e-05 | 2
132 | 692.0328 | 5.3654e-05 | 2
132 | 703.1957 | 6.1777e-05 | 2
132 | 712.2714 | 7.9372e-05 | 2
132 | 720.3036 | 8.3191e-05 | 2
132 | 720.3036 | 0.00010039 | 2
132 | 741.3328 | 0.00011559 | 2
132 | 750.8828 | 0.00011927 | 2
132 | 782.7902 | 0.00012501 | 2
132 | 791.613 | 0.00012501 | 2
132 | 822.6349 | 0.00015324 | 2
132 | 827.9159 | 0.00016315 | 2
132 | 837.2446 | 0.00016834 | 2
132 | 842.6205 | 0.00018785 | 2
132 | 870.0058 | 0.00016062 | 2
132 | 884.0463 | 0.00019082 | 2
132 | 884.0463 | 0.00020962 | 2
132 | 892.5845 | 0.00023028 | 2
132 | 920.1596 | 0.00037423 | 2
132 | 923.1005 | 0.00029127 | 2
132 | 927.5277 | 0.00025696 | 2
132 | 934.9906 | 0.00023391 | 2
132 | 944.0031 | 0.00024904 | 2
132 | 950.0747 | 0.00030528 | 2
132 | 953.1105 | 0.00024517 | 2
133 | 592.516 | 9.8834e-06 | 1
133 | 594.4133 | 1.9383e-05 | 1
133 | 607.8846 | 2.4517e-05 | 1
133 | 607.8846 | 2.6933e-05 | 1
133 | 614.7468 | 3.7423e-05 | 1
133 | 614.7468 | 4.5162e-05 | 1
133 | 618.6996 | 5.5361e-05 | 1
133 | 620.6919 | 4.0472e-05 | 1
133 | 621.6722 | 3.2502e-05 | 1
133 | 626.6686 | 3.4604e-05 | 1
133 | 626.6686 | 6.3743e-05 | 1
133 | 627.6805 | 3.6841e-05 | 1
133 | 629.6727 | 4.5162e-05 | 1
133 | 636.7879 | 4.2419e-05 | 1
133 | 638.8117 | 6.0817e-05 | 1
133 | 644.9782 | 4.1111e-05 | 1
133 | 647.0653 | 8.4505e-05 | 1
133 | 652.2514 | 7.3393e-05 | 2
133 | 652.2514 | 0.00010522 | 2
133 | 663.8253 | 4.8841e-05 | 2
133 | 665.9757 | 0.00011203 | 2
133 | 678.8778 | 7.5729e-05 | 2
133 | 686.5305 | 0.00010522 | 2
133 | 694.2464 | 0.00013733 | 2
133 | 702.0889 | 0.00013309 | 2
133 | 711.133 | 0.00011927 | 2
133 | 717.9951 | 0.00013103 | 2
133 | 733.0792 | 0.00017644 | 2
133 | 744.9061 | 0.00014852 | 2
133 | 755.7211 | 0.00012899 | 2
133 | 764.2276 | 0.00015324 | 2
133 | 782.7902 | 0.0001737 | 2
133 | 790.3481 | 0.00012501 | 2
133 | 795.4393 | 0.00016573 | 2
133 | 803.1237 | 0.00020316 | 2
133 | 812.1678 | 0.00014621 | 2
133 | 819.9786 | 0.00016834 | 2
133 | 821.3068 | 0.00020316 | 2
133 | 843.9487 | 0.00013733 | 2
133 | 848.028 | 0.00020636 | 2
133 | 852.1073 | 0.00024904 | 2
133 | 861.689 | 0.00023761 | 2
133 | 867.223 | 0.00023028 | 2
133 | 871.3972 | 0.00033015 | 2
133 | 902.6405 | 0.0002779 | 2
133 | 940.999 | 0.00033015 | 2
133 | 942.5169 | 0.00029127 | 2
133 | 977.8395 | 0.00035705 | 2
134 | 578.4755 | 4.3089e-06 | 1
134 | 579.3925 | 3.15e-06 | 1
134 | 581.2583 | 6.3743e-06 | 1
134 | 584.9897 | 9.4297e-06 | 1
134 | 585.9384 | 1.138e-05 | 1
134 | 589.7015 | 8.7194e-06 | 1
134 | 594.4133 | 9.5786e-06 | 1
134 | 598.2397 | 1.138e-05 | 1
134 | 601.1174 | 1.352e-05 | 1
134 | 604.9753 | 1.4621e-05 | 1
134 | 608.8649 | 1.6315e-05 | 1
134 | 609.8452 | 1.8206e-05 | 1
134 | 611.8059 | 1.5324e-05 | 1
134 | 615.7271 | 1.6315e-05 | 1
134 | 617.7193 | 1.71e-05 | 1
134 | 620.6919 | 1.9689e-05 | 1
134 | 625.6566 | 1.737e-05 | 1
134 | 625.6566 | 2.1971e-05 | 1
134 | 631.6966 | 2.1971e-05 | 1
134 | 632.7085 | 2.0962e-05 | 1
134 | 639.8553 | 2.3761e-05 | 1
134 | 643.9662 | 3.2502e-05 | 1
134 | 652.2514 | 3.8014e-05 | 2
134 | 675.6206 | 4.3089e-05 | 2
134 | 676.6958 | 5.7123e-05 | 2
134 | 685.4237 | 6.2752e-05 | 2
134 | 686.5305 | 5.9872e-05 | 2
134 | 727.229 | 8.7194e-05 | 2
134 | 771.5957 | 0.00010359 | 2
134 | 790.3481 | 9.7298e-05 | 2
134 | 792.8779 | 0.00011029 | 2
134 | 799.2657 | 0.0001138 | 2
134 | 806.9816 | 0.00013733 | 2
134 | 868.6144 | 0.00019689 | 2
134 | 886.8924 | 0.00024136 | 2
134 | 901.1859 | 0.00026933 | 2
134 | 944.0031 | 0.00036841 | 2
134 | 976.29 | 0.00038014 | 2
134 | 976.29 | 0.00042419 | 2
134 | 982.5513 | 0.00045162 | 2
134 | 982.5513 | 0.00059872 | 2
135 | 619.174 | 2.5109e-06 | 1
135 | 621.4508 | 2.0784e-06 | 1
135 | 623.7276 | 3.0334e-06 | 1
135 | 623.7276 | 4.2899e-06 | 1
135 | 626.0361 | 4.4272e-06 | 1
135 | 626.0361 | 5.3485e-06 | 1
135 | 627.1745 | 3.7228e-06 | 1
135 | 629.483 | 6.5641e-06 | 1
135 | 631.7915 | 1.1758e-05 | 1
135 | 634.0999 | 1.053e-05 | 1
135 | 636.44 | 7.9301e-06 | 1
135 | 636.44 | 9.1381e-06 | 1
135 | 637.61 | 1.4659e-05 | 1
135 | 641.1202 | 1.8862e-05 | 1
135 | 644.6619 | 2.0088e-05 | 1
135 | 647.0336 | 3.5983e-05 | 1
135 | 651.8087 | 4.3471e-05 | 1
135 | 661.422 | 5.335e-05 | 1
135 | 663.8569 | 5.957e-05 | 1
135 | 671.1934 | 6.4453e-05 | 1
135 | 691.179 | 7.9101e-05 | 2
135 | 709.1724 | 8.1633e-05 | 2
135 | 719.6395 | 8.6943e-05 | 2
135 | 730.2964 | 8.1633e-05 | 2
135 | 750.6615 | 7.7865e-05 | 2
135 | 754.8041 | 7.545e-05 | 2
135 | 765.9669 | 8.0357e-05 | 2
135 | 774.4418 | 8.293e-05 | 2
135 | 790.2216 | 9.7079e-05 | 2
135 | 804.8313 | 0.0001084 | 2
135 | 822.7614 | 0.00014622 | 2
135 | 833.3867 | 0.00010339 | 2
135 | 867.6974 | 0.00012491 | 2
135 | 930.3105 | 0.00020356 | 2
136 | 637.61 | 1.2721e-05 | 1
136 | 637.61 | 3.0257e-05 | 1
136 | 642.2902 | 3.3785e-05 | 1
136 | 643.4919 | 4.1464e-05 | 1
136 | 647.0336 | 5.335e-05 | 1
136 | 672.4267 | 5.5058e-05 | 2
136 | 678.6248 | 4.8539e-05 | 2
136 | 684.8861 | 5.1696e-05 | 2
136 | 688.6492 | 5.6821e-05 | 2
136 | 693.7405 | 6.4453e-05 | 2
136 | 697.5668 | 6.7572e-05 | 2
136 | 707.8759 | 7.4271e-05 | 2
136 | 710.4689 | 7.7865e-05 | 2
136 | 720.9677 | 8.293e-05 | 2
136 | 743.7993 | 9.4068e-05 | 2
136 | 760.3697 | 0.0001067 | 2
136 | 783.0116 | 0.00012891 | 2
136 | 801.8904 | 0.00014169 | 2
136 | 810.7764 | 0.00013947 | 2
136 | 831.8371 | 0.0001509 | 2
136 | 844.1384 | 0.00016072 | 2
136 | 866.1162 | 0.00015821 | 2
136 | 883.7617 | 0.00018814 | 2
136 | 891.8888 | 0.00020038 | 2
136 | 900.1107 | 0.00022374 | 2
136 | 921.8356 | 0.00021341 | 2
136 | 951.0234 | 0.00019113 | 2
136 | 956.2728 | 0.00019725 | 2
136 | 975.7524 | 0.00019416 | 2
136 | 986.5358 | 0.00019416 | 2
136 | 1004.814 | 0.00021341 | 2
136 | 1021.542 | 0.00025379 | 2
136 | 1040.453 | 0.00037629 | 2
136 | 1057.75 | 0.00042683 | 2
136 | 1101.295 | 0.00049966 | 2
136 | 1109.422 | 0.00055792 | 2
137 | 620.3124 | 8.58e-06 | 1
137 | 624.8661 | 8.7162e-06 | 1
137 | 626.0361 | 9.7324e-06 | 1
137 | 629.483 | 1.0365e-05 | 1
137 | 631.7915 | 1.2923e-05 | 1
137 | 634.0999 | 1.3337e-05 | 1
137 | 641.1202 | 1.1574e-05 | 1
137 | 642.2902 | 1.3549e-05 | 1
137 | 648.2353 | 1.3337e-05 | 1
137 | 650.607 | 1.6892e-05 | 1
137 | 654.1804 | 1.6112e-05 | 1
137 | 663.8569 | 2.1735e-05 | 1
137 | 665.0902 | 2.4269e-05 | 1
137 | 666.2919 | 3.0738e-05 | 1
137 | 673.66 | 1.8277e-05 | 1
137 | 683.6212 | 4.7033e-05 | 1
137 | 686.151 | 3.542e-05 | 1
137 | 700.1283 | 4.7033e-05 | 1
137 | 707.8759 | 7.1967e-05 | 1
137 | 724.9522 | 9.5562e-05 | 1
137 | 743.7993 | 0.00011187 | 2
137 | 757.5869 | 0.00012491 | 2
137 | 760.3697 | 8.9726e-05 | 2
137 | 764.5439 | 0.00012491 | 2
137 | 775.8648 | 0.00012891 | 2
137 | 777.2878 | 0.00015573 | 2
137 | 788.7669 | 0.00018231 | 2
137 | 819.7256 | 0.0001852 | 2
137 | 858.2105 | 0.00017389 | 2
137 | 878.8918 | 0.00019416 | 2
137 | 885.3745 | 0.00023457 | 2
137 | 893.5332 | 0.00027459 | 2
137 | 906.7515 | 0.00028338 | 2
137 | 932.0181 | 0.00027895 | 2
137 | 956.2728 | 0.00025782 | 2
137 | 999.3114 | 0.00024208 | 2
137 | 1004.814 | 0.00024983 | 2
137 | 1021.542 | 0.00028338 | 2
137 | 1044.279 | 0.00032144 | 2
137 | 1071.411 | 0.00035331 | 2
138 | 583.8197 | 3.0173e-06 | 1
138 | 585.7803 | 8.1073e-06 | 1
138 | 593.7176 | 7.3443e-06 | 1
138 | 601.7814 | 5.2828e-06 | 1
138 | 601.7814 | 6.4375e-06 | 1
138 | 603.8053 | 5.8316e-06 | 1
138 | 607.8846 | 8.9496e-06 | 1
138 | 614.0511 | 1.1271e-05 | 1
138 | 618.1937 | 1.2859e-05 | 1
138 | 626.6053 | 1.2442e-05 | 1
138 | 643.6816 | 1.0906e-05 | 2
138 | 648.0456 | 1.5162e-05 | 2
138 | 652.4095 | 2.4047e-05 | 2
138 | 674.7668 | 2.3268e-05 | 2
138 | 681.5973 | 2.2514e-05 | 2
138 | 683.9058 | 2.6546e-05 | 2
138 | 688.5227 | 2.6546e-05 | 2
138 | 695.5113 | 3.0285e-05 | 2
138 | 704.9349 | 3.0285e-05 | 2
138 | 714.485 | 2.8354e-05 | 2
138 | 724.1932 | 2.4047e-05 | 2
138 | 733.9963 | 2.3268e-05 | 2
138 | 743.9574 | 2.4853e-05 | 2
138 | 751.5153 | 2.8354e-05 | 2
138 | 759.1364 | 3.13e-05 | 2
138 | 764.2593 | 3.5709e-05 | 2
138 | 774.6315 | 3.8141e-05 | 2
138 | 782.474 | 4.2104e-05 | 2
138 | 795.7556 | 4.3514e-05 | 2
138 | 806.5705 | 4.4972e-05 | 2
138 | 817.4804 | 4.0739e-05 | 2
138 | 831.3628 | 3.5709e-05 | 2
138 | 839.8061 | 3.2348e-05 | 2
138 | 856.9456 | 3.9419e-05 | 2
138 | 865.6419 | 5.6637e-05 | 2
138 | 901.3124 | 6.9017e-05 | 2
138 | 932.1762 | 7.8739e-05 | 2
138 | 970.6295 | 9.284e-05 | 2
138 | 990.4254 | 0.00010592 | 2
138 | 1031.25 | 0.00026645 | 3
139 | 585.8119 | 4.851e-06 | 1
139 | 585.8119 | 1.0056e-05 | 1
139 | 588.0888 | 5.7251e-06 | 1
139 | 590.334 | 6.7568e-06 | 1
139 | 592.6425 | 8.2431e-06 | 1
139 | 592.6425 | 9.4114e-06 | 1
139 | 597.2278 | 1.2268e-05 | 1
139 | 599.5362 | 1.5471e-05 | 1
139 | 604.1848 | 1.8259e-05 | 1
139 | 604.1848 | 2.0847e-05 | 1
139 | 611.205 | 2.0847e-05 | 1
139 | 618.3202 | 1.8874e-05 | 1
139 | 620.7235 | 1.4007e-05 | 1
139 | 620.7235 | 1.5471e-05 | 1
139 | 623.0952 | 1.6531e-05 | 1
139 | 623.0952 | 2.3026e-05 | 1
139 | 630.3684 | 2.3026e-05 | 2
139 | 630.3684 | 2.6289e-05 | 2
139 | 630.3684 | 3.2072e-05 | 2
139 | 640.1715 | 2.6289e-05 | 2
139 | 640.1715 | 2.3801e-05 | 2
139 | 645.1363 | 3.0015e-05 | 2
139 | 647.6028 | 2.6289e-05 | 2
139 | 652.6309 | 2.3801e-05 | 2
139 | 657.6905 | 2.7175e-05 | 2
139 | 667.9047 | 2.809e-05 | 2
139 | 675.6839 | 2.809e-05 | 2
139 | 686.1826 | 2.809e-05 | 2
139 | 694.1832 | 3.1026e-05 | 2
139 | 699.5591 | 3.4269e-05 | 2
139 | 707.6861 | 3.7851e-05 | 2
139 | 713.1885 | 3.7851e-05 | 2
139 | 727.0709 | 4.3216e-05 | 2
139 | 735.5458 | 4.6177e-05 | 2
139 | 746.9616 | 4.3216e-05 | 2
139 | 764.449 | 4.6177e-05 | 2
139 | 776.3392 | 5.6334e-05 | 2
139 | 788.4191 | 7.1041e-05 | 2
139 | 794.5223 | 8.3843e-05 | 2
139 | 803.7877 | 9.5726e-05 | 2
139 | 813.1481 | 9.2606e-05 | 2
139 | 822.6033 | 9.8951e-05 | 2
139 | 838.6044 | 9.8951e-05 | 2
139 | 858.2422 | 0.00010573 | 2
139 | 868.235 | 0.00010573 | 2
139 | 878.3542 | 0.00011678 | 2
139 | 902.3876 | 0.00012899 | 2
139 | 909.3762 | 0.00015736 | 2
139 | 930.6899 | 0.00016266 | 2
139 | 956.1463 | 0.00017381 | 2
139 | 989.9194 | 0.00017966 | 2
139 | 1001.462 | 0.0002674 | 2
139 | 1040.832 | 0.00012072 | 2
139 | 1061.102 | 0.00011678 | 2
140 | 298.34 | 4.7804e-06 | 2
140 | 300.5 | 3.5523e-06 | 2
140 | 305.73 | 3.5435e-06 | 2
140 | 310.96 | 3.2184e-06 | 2
140 | 316.16 | 3.8791e-06 | 2
140 | 320.19 | 3.5978e-06 | 2
140 | 322.06 | 4.0871e-06 | 2
140 | 323.07 | 2.9836e-06 | 2
140 | 323.27 | 2.7705e-06 | 2
140 | 332.54 | 3.6202e-06 | 2
140 | 332.67 | 3.9903e-06 | 2
140 | 336.43 | 4.2635e-06 | 2
140 | 341.26 | 3.2804e-06 | 2
140 | 345.43 | 1.0354e-05 | 2
140 | 346.66 | 4.2331e-06 | 2
140 | 350.79 | 3.1171e-06 | 2
140 | 352.18 | 5.2695e-06 | 2
140 | 353.71 | 3.9086e-06 | 2
140 | 356.11 | 3.5249e-06 | 2
140 | 356.31 | 6.7105e-06 | 2
140 | 359.31 | 4.6841e-06 | 2
140 | 367.5 | 3.6587e-06 | 2
140 | 367.9 | 4.5078e-06 | 2
140 | 369.57 | 5.4551e-06 | 2
140 | 370.42 | 6.5118e-06 | 2
140 | 371.69 | 4.0209e-06 | 2
140 | 375.8 | 3.7636e-06 | 2
140 | 377.7 | 6.6653e-06 | 2
140 | 380.83 | 5.3585e-06 | 2
140 | 386.36 | 4.6264e-06 | 2
140 | 386.74 | 4.2397e-06 | 2
140 | 390 | 3.7986e-06 | 2
140 | 391.46 | 6.1002e-06 | 2
140 | 397.71 | 7.9733e-06 | 2
140 | 402.63 | 3.9631e-06 | 2
140 | 406.24 | 5.2489e-06 | 2
140 | 406.29 | 6.2973e-06 | 2
140 | 408.86 | 4.5879e-06 | 2
140 | 415.69 | 6.7594e-06 | 2
140 | 418.95 | 3.9872e-06 | 2
140 | 418.97 | 5.5738e-06 | 2
140 | 419.3 | 4.8718e-06 | 2
140 | 424.45 | 9.0456e-06 | 2
140 | 429.32 | 5.7953e-06 | 2
140 | 433.77 | 6.859e-06 | 2
140 | 440.6 | 4.3607e-06 | 2
140 | 442.83 | 7.6998e-06 | 2
140 | 447.21 | 5.4276e-06 | 2
140 | 447.75 | 6.9962e-06 | 2
140 | 448.55 | 1.2196e-05 | 2
140 | 452.78 | 7.8332e-06 | 2
140 | 452.81 | 8.4975e-06 | 2
140 | 452.91 | 4.9022e-06 | 2
140 | 459.38 | 6.3607e-06 | 2
140 | 466.17 | 8.9022e-06 | 2
140 | 466.81 | 5.8799e-06 | 2
140 | 474.25 | 7.0957e-06 | 2
140 | 475.95 | 6.1741e-06 | 2
140 | 484.06 | 6.0887e-06 | 2
140 | 485.97 | 1.1152e-05 | 2
140 | 487.19 | 8.103e-06 | 2
140 | 487.37 | 9.3208e-06 | 2
140 | 490.41 | 6.6483e-06 | 2
140 | 501.2 | 7.8332e-06 | 2
140 | 502 | 6.7928e-06 | 2
140 | 505.72 | 1.0848e-05 | 2
140 | 507.14 | 9.6571e-06 | 2
140 | 517.46 | 8.5806e-06 | 2
140 | 521.99 | 7.7426e-06 | 2
140 | 526.67 | 1.0235e-05 | 2
140 | 530.33 | 1.1952e-05 | 2
140 | 531.12 | 7.1373e-06 | 2
140 | 536.54 | 9.6562e-06 | 2
140 | 541.6 | 8.2032e-06 | 2
140 | 546.86 | 1.2404e-05 | 2
140 | 552.12 | 1.0109e-05 | 2
140 | 557.93 | 7.8662e-06 | 2
140 | 563.09 | 1.1594e-05 | 2
140 | 568.21 | 9.132e-06 | 2
140 | 576.57 | 1.0866e-05 | 2
140 | 584.92 | 8.5038e-06 | 2
140 | 588 | 1.1011e-05 | 2
140 | 590.27 | 1.007e-05 | 2
140 | 590.38 | 1.4233e-05 | 2
140 | 603.71 | 9.0072e-06 | 2
140 | 607.65 | 1.9191e-05 | 2
140 | 608.78 | 1.1457e-05 | 2
140 | 610.09 | 9.644e-06 | 2
140 | 619.38 | 1.2946e-05 | 2
140 | 623.5 | 9.8503e-06 | 2
140 | 627.14 | 1.1141e-05 | 2
140 | 638.19 | 1.6193e-05 | 4
140 | 645 | 1.4315e-05 | 4
140 | 648.27 | 1.2439e-05 | 4
140 | 650.96 | 9.7701e-06 | 4
140 | 665.92 | 2.0882e-05 | 4
140 | 666.59 | 1.5614e-05 | 4
140 | 671.98 | 1.3374e-05 | 4
140 | 672.13 | 1.0599e-05 | 4
140 | 689.99 | 1.2045e-05 | 4
140 | 690.49 | 1.7819e-05 | 4
140 | 692.75 | 1.5339e-05 | 4
140 | 700.89 | 1.2883e-05 | 4
140 | 706.08 | 1.0723e-05 | 4
140 | 706.52 | 2.0565e-05 | 4
140 | 712.79 | 2.3645e-05 | 4
140 | 715.33 | 1.664e-05 | 4
140 | 716.87 | 1.0195e-05 | 4
140 | 721.04 | 1.2788e-05 | 4
140 | 733.56 | 1.1995e-05 | 4
140 | 737.1 | 3.1756e-05 | 4
140 | 737.55 | 1.7179e-05 | 4
140 | 739.85 | 1.4076e-05 | 4
140 | 747.72 | 3.1684e-05 | 4
140 | 759.23 | 1.5386e-05 | 4
140 | 759.39 | 1.8709e-05 | 4
140 | 766.05 | 2.3484e-05 | 4
140 | 767.11 | 1.16e-05 | 4
140 | 767.2 | 1.3322e-05 | 4
140 | 768.58 | 2.0806e-05 | 4
140 | 775.43 | 2.5061e-05 | 4
140 | 780.28 | 1.175e-05 | 4
140 | 781.37 | 1.5848e-05 | 4
140 | 781.45 | 1.796e-05 | 4
140 | 781.56 | 2.1275e-05 | 4
140 | 789.94 | 2.5155e-05 | 4
140 | 790.31 | 1.4898e-05 | 4
140 | 804.76 | 2.2073e-05 | 4
140 | 806.38 | 1.7935e-05 | 4
140 | 812.68 | 2.5988e-05 | 4
140 | 814.06 | 1.6046e-05 | 4
140 | 824.26 | 2.8813e-05 | 4
140 | 829.37 | 1.9154e-05 | 4
140 | 835.94 | 1.6645e-05 | 4
140 | 843.28 | 2.5378e-05 | 4
140 | 848.52 | 2.7826e-05 | 4
140 | 849.54 | 2.0755e-05 | 4
140 | 860.76 | 1.8718e-05 | 4
140 | 866.08 | 3.3908e-05 | 4
140 | 872.94 | 3.3109e-05 | 4
140 | 875.14 | 2.2158e-05 | 4
140 | 883.59 | 1.8777e-05 | 4
140 | 891.67 | 2.6349e-05 | 4
140 | 900.03 | 2.3733e-05 | 4
140 | 905.77 | 2.0334e-05 | 4
140 | 906.6 | 1.5553e-05 | 4
140 | 922.11 | 2.9408e-05 | 4
140 | 925.85 | 3.2745e-05 | 4
140 | 926.08 | 2.4807e-05 | 4
140 | 938.66 | 2.2557e-05 | 4
140 | 939.47 | 3.6359e-05 | 4
140 | 945.44 | 3.9175e-05 | 4
140 | 948.41 | 1.7635e-05 | 4
140 | 964.16 | 2.3497e-05 | 4
140 | 972.74 | 2.8616e-05 | 4
140 | 984.19 | 3.8986e-05 | 4
140 | 995.11 | 2.8992e-05 | 4
140 | 996.98 | 3.5804e-05 | 4
140 | 1005.3 | 2.5215e-05 | 4
140 | 1012 | 1.9027e-05 | 4
140 | 1014.8 | 3.8039e-05 | 4
140 | 1036.4 | 5.3097e-05 | 4
140 | 1038.2 | 2.4272e-05 | 4
140 | 1040.6 | 3.0988e-05 | 4
140 | 1057.9 | 2.7186e-05 | 4
140 | 1064.8 | 5.3907e-05 | 4
140 | 1067.6 | 4.5126e-05 | 4
140 | 1076.2 | 3.26e-05 | 4
140 | 1085.8 | 4.1445e-05 | 4
140 | 1086.6 | 2.4514e-05 | 4
140 | 1093 | 3.4532e-05 | 4
140 | 1102.5 | 5.7893e-05 | 4
140 | 1108.9 | 5.3991e-05 | 4
140 | 1114.1 | 3.0784e-05 | 4
140 | 1130.5 | 3.7599e-05 | 4
140 | 1138.4 | 6.5033e-05 | 4
140 | 1143.8 | 3.1587e-05 | 4
140 | 1146.3 | 3.7932e-05 | 4
140 | 1159.7 | 6.0414e-05 | 4
140 | 1168.9 | 7.6499e-05 | 4
140 | 1169.1 | 3.6349e-05 | 4
140 | 1184.2 | 3.3017e-05 | 4
140 | 1188.5 | 4.3265e-05 | 4
140 | 1216.4 | 6.0726e-05 | 4
140 | 1218.4 | 5.3629e-05 | 4
140 | 1224.8 | 4.339e-05 | 4
140 | 1241.1 | 3.6648e-05 | 4
140 | 1245.5 | 4.2382e-05 | 4
140 | 1261.2 | 3.7024e-05 | 4
140 | 1273.8 | 9.9011e-05 | 4
140 | 1298.4 | 9.092e-05 | 4
140 | 1302 | 5.2832e-05 | 4
140 | 1304.1 | 6.1213e-05 | 4
140 | 1312.2 | 5.5262e-05 | 4
140 | 1320.3 | 3.9546e-05 | 4
140 | 1382.4 | 5.204e-05 | 4
140 | 1388.3 | 0.00013518 | 4
140 | 1389.8 | 6.8165e-05 | 4
140 | 1395.9 | 0.00010332 | 4
140 | 1430.4 | 4.1626e-05 | 4
140 | 1442 | 0.00010365 | 4
140 | 1477.3 | 7.615e-05 | 4
140 | 1629.9 | 5.2519e-05 | 4
141 | 299.18 | 4.8744e-06 | 2
141 | 304.27 | 6.0282e-06 | 2
141 | 304.29 | 7.1808e-06 | 2
141 | 310.28 | 5.5233e-06 | 2
141 | 319.11 | 6.1808e-06 | 2
141 | 322.7 | 6.1808e-06 | 2
141 | 323.61 | 6.9166e-06 | 2
141 | 329.12 | 8.5538e-06 | 2
141 | 329.98 | 4.6951e-06 | 2
141 | 334.68 | 7.7399e-06 | 2
141 | 336.55 | 7.0036e-06 | 2
141 | 338.49 | 1.1121e-05 | 2
141 | 341.33 | 9.3358e-06 | 2
141 | 344.18 | 7.0036e-06 | 2
141 | 350.03 | 8.5538e-06 | 2
141 | 358.99 | 1.1121e-05 | 2
141 | 359 | 1.2445e-05 | 2
141 | 362.98 | 7.2711e-06 | 2
141 | 363.01 | 9.1053e-06 | 2
141 | 369.13 | 7.2711e-06 | 2
141 | 369.2 | 1.276e-05 | 2
141 | 371.24 | 9.9377e-06 | 2
141 | 376.53 | 1.578e-05 | 2
141 | 382.86 | 1.0846e-05 | 2
141 | 383.96 | 1.3582e-05 | 2
141 | 387.16 | 9.6924e-06 | 2
141 | 387.21 | 1.501e-05 | 2
141 | 390.52 | 2.2113e-05 | 2
141 | 393.73 | 1.0712e-05 | 2
141 | 395.92 | 8.8805e-06 | 2
141 | 397.04 | 9.6924e-06 | 2
141 | 398.22 | 1.7222e-05 | 2
141 | 403.82 | 1.4824e-05 | 2
141 | 406.04 | 1.0578e-05 | 2
141 | 406.12 | 1.976e-05 | 2
141 | 408.38 | 1.7222e-05 | 2
141 | 412.93 | 1.1261e-05 | 2
141 | 414.1 | 1.2601e-05 | 2
141 | 415.27 | 1.3753e-05 | 2
141 | 416.48 | 1.8333e-05 | 2
141 | 417.66 | 2.1299e-05 | 2
141 | 427.1 | 1.788e-05 | 2
141 | 427.12 | 2.1299e-05 | 2
141 | 429.43 | 1.0983e-05 | 2
141 | 433.11 | 1.5978e-05 | 2
141 | 433.16 | 2.4438e-05 | 2
141 | 434.3 | 1.3582e-05 | 2
141 | 439.24 | 2.026e-05 | 2
141 | 442.93 | 1.7439e-05 | 2
141 | 447.97 | 2.6672e-05 | 2
141 | 452.94 | 1.5584e-05 | 2
141 | 458.13 | 2.8749e-05 | 2
141 | 460.68 | 2.3834e-05 | 2
141 | 463.25 | 2.1299e-05 | 2
141 | 473.72 | 1.9033e-05 | 2
141 | 476.47 | 3.4245e-05 | 2
141 | 484.47 | 2.0773e-05 | 2
141 | 488.61 | 3.0222e-05 | 2
141 | 488.66 | 4.2351e-05 | 2
141 | 491.25 | 1.5199e-05 | 2
141 | 498.24 | 2.2957e-05 | 2
141 | 499.66 | 2.7691e-05 | 2
141 | 499.7 | 3.5112e-05 | 2
141 | 509.62 | 4.1306e-05 | 2
141 | 509.63 | 4.6223e-05 | 2
141 | 510.95 | 2.2672e-05 | 2
141 | 515.29 | 2.6672e-05 | 2
141 | 521.12 | 3.34e-05 | 2
141 | 522.6 | 3.7376e-05 | 2
141 | 530.01 | 4.6804e-05 | 2
141 | 534.47 | 4.3423e-05 | 2
141 | 535.89 | 2.7347e-05 | 2
141 | 541.94 | 3.0987e-05 | 2
141 | 543.5 | 3.8804e-05 | 2
141 | 543.56 | 5.5061e-05 | 2
141 | 547.99 | 2.2391e-05 | 2
141 | 548.12 | 4.7393e-05 | 2
141 | 565.25 | 4.3969e-05 | 2
141 | 574.77 | 3.2985e-05 | 2
141 | 574.87 | 5.6454e-05 | 2
141 | 579.7 | 5.0449e-05 | 2
141 | 581.25 | 3.2985e-05 | 2
141 | 586.31 | 8.2133e-05 | 2
141 | 587.85 | 4.5082e-05 | 2
141 | 589.45 | 3.4676e-05 | 2
141 | 592.87 | 6.4774e-05 | 2
141 | 594.51 | 5.7883e-05 | 2
141 | 611.37 | 5.1725e-05 | 2
141 | 613.02 | 3.6453e-05 | 2
141 | 614.75 | 3.8322e-05 | 2
141 | 618.22 | 4.2884e-05 | 2
141 | 618.32 | 7.3396e-05 | 2
141 | 623.52 | 6.7248e-05 | 2
141 | 630.59 | 8.5271e-05 | 4
141 | 635.85 | 6.1615e-05 | 4
141 | 637.59 | 4.9203e-05 | 4
141 | 641.08 | 3.2171e-05 | 4
141 | 650.26 | 6.5588e-05 | 4
141 | 652.16 | 9.5422e-05 | 4
141 | 657.44 | 3.1771e-05 | 4
141 | 657.63 | 8.2133e-05 | 4
141 | 659.34 | 4.2351e-05 | 4
141 | 661.25 | 5.8611e-05 | 4
141 | 674.39 | 7.4319e-05 | 4
141 | 676.26 | 6.5588e-05 | 4
141 | 689.58 | 4.9203e-05 | 4
141 | 691.54 | 5.5061e-05 | 4
141 | 691.6 | 7.5253e-05 | 4
141 | 693.59 | 9.4237e-05 | 4
141 | 699.48 | 0.00011367 | 4
141 | 707.29 | 8.3166e-05 | 4
141 | 709.15 | 4.7393e-05 | 4
141 | 710.96 | 2.0515e-05 | 4
141 | 717.22 | 6.8094e-05 | 4
141 | 719.3 | 9.6622e-05 | 4
141 | 721.21 | 5.7164e-05 | 4
141 | 733.61 | 0.00013042 | 4
141 | 743.86 | 8.8528e-05 | 4
141 | 743.92 | 0.0001151 | 4
141 | 745.85 | 5.8611e-05 | 4
141 | 747.99 | 7.1584e-05 | 4
141 | 760.73 | 9.7837e-05 | 4
141 | 762.8 | 7.2484e-05 | 4
141 | 771.5 | 0.0001151 | 4
141 | 784.52 | 9.5422e-05 | 4
141 | 789.02 | 0.00014234 | 4
141 | 795.53 | 7.9111e-05 | 4
141 | 804.33 | 4.1306e-05 | 4
141 | 804.63 | 0.00013883 | 4
141 | 806.77 | 8.5271e-05 | 4
141 | 813.65 | 0.0001151 | 4
141 | 822.77 | 9.6622e-05 | 4
141 | 832.13 | 0.00014057 | 4
141 | 834.43 | 0.00012562 | 4
141 | 836.82 | 0.00015535 | 4
141 | 839.02 | 8.6343e-05 | 4
141 | 853.2 | 7.7158e-05 | 4
141 | 863 | 0.00015535 | 4
141 | 867.53 | 4.7989e-05 | 4
141 | 870.33 | 0.00019212 | 4
141 | 875.13 | 0.0001354 | 4
141 | 884.92 | 0.00010948 | 4
141 | 892.48 | 0.00015535 | 4
141 | 899.89 | 9.7837e-05 | 4
141 | 900.05 | 0.00018049 | 4
141 | 910.1 | 0.00013206 | 4
141 | 915.2 | 0.00012406 | 4
141 | 917.83 | 0.00015928 | 4
141 | 925.67 | 0.00022886 | 4
141 | 938.6 | 0.00014778 | 4
141 | 943.82 | 0.00012562 | 4
141 | 946.44 | 0.00011367 | 4
141 | 957.29 | 0.0002177 | 4
141 | 965.3 | 0.00017603 | 4
141 | 967.96 | 0.00014964 | 4
141 | 978.74 | 0.00010157 | 4
141 | 1003.8 | 0.00014057 | 4
141 | 1004 | 0.00024361 | 4
141 | 1012.2 | 0.00010285 | 4
141 | 1012.4 | 0.00022044 | 4
141 | 1026.6 | 0.00016331 | 4
141 | 1041.1 | 0.00018276 | 4
141 | 1052.7 | 0.00011801 | 4
141 | 1058.7 | 0.00016537 | 4
141 | 1061.7 | 0.00019946 | 4
141 | 1076.7 | 0.00022321 | 4
141 | 1082.9 | 0.00026923 | 4
141 | 1094.9 | 0.00018974 | 4
141 | 1129.2 | 0.0002177 | 4
141 | 1135.6 | 0.00024978 | 4
141 | 1139 | 0.00041695 | 4
141 | 1161.3 | 0.0002177 | 4
141 | 1161.5 | 0.00038683 | 4
141 | 1184.4 | 0.00031279 | 4
141 | 1187.6 | 0.00024668 | 4
141 | 1194.2 | 0.00019946 | 4
141 | 1249.1 | 0.00034138 | 4
141 | 1256.1 | 0.00026923 | 4
141 | 1288.1 | 0.00026923 | 4
141 | 1321.2 | 0.00047245 | 4
141 | 1346.9 | 0.00013883 | 4
141 | 1425.1 | 0.00058428 | 4
142 | 301.01 | 3.1918e-06 | 2
142 | 322.58 | 4.2848e-06 | 2
142 | 332.08 | 4.9324e-06 | 2
142 | 337.31 | 5.9994e-06 | 2
142 | 341.11 | 2.7816e-06 | 2
142 | 345.7 | 4.4026e-06 | 2
142 | 349.77 | 6.0941e-06 | 2
142 | 352.94 | 6.8665e-06 | 2
142 | 353.15 | 5.1655e-06 | 2
142 | 361.08 | 4.3459e-06 | 2
142 | 363.37 | 6.838e-06 | 2
142 | 369.38 | 6.6287e-06 | 2
142 | 370.47 | 7.6087e-06 | 2
142 | 371.06 | 5.7571e-06 | 2
142 | 374.56 | 6.207e-06 | 2
142 | 377.88 | 5.0001e-06 | 2
142 | 380.95 | 9.552e-06 | 2
142 | 382.79 | 7.5194e-06 | 2
142 | 384.83 | 5.8595e-06 | 2
142 | 390.12 | 8.4834e-06 | 2
142 | 392.17 | 6.7624e-06 | 2
142 | 393.69 | 5.7154e-06 | 2
142 | 404.59 | 1.0298e-05 | 2
142 | 404.59 | 8.0466e-06 | 2
142 | 410.54 | 6.1743e-06 | 2
142 | 410.54 | 7.2157e-06 | 2
142 | 417.69 | 9.9414e-06 | 2
142 | 419.6 | 1.1247e-05 | 2
142 | 423.44 | 6.0696e-06 | 2
142 | 425.37 | 9.4295e-06 | 2
142 | 425.37 | 8.3352e-06 | 2
142 | 428.46 | 7.5076e-06 | 2
142 | 433.19 | 1.1857e-05 | 2
142 | 433.19 | 6.8665e-06 | 2
142 | 441.15 | 1.0298e-05 | 2
142 | 443.16 | 9.2648e-06 | 2
142 | 447.48 | 1.3069e-05 | 2
142 | 451.3 | 7.906e-06 | 2
142 | 455.43 | 1.4649e-05 | 2
142 | 461.7 | 1.1247e-05 | 2
142 | 461.7 | 9.2648e-06 | 2
142 | 463.8 | 8.0466e-06 | 2
142 | 465.92 | 1.3895e-05 | 2
142 | 470.18 | 1.0667e-05 | 2
142 | 476.65 | 1.3179e-05 | 2
142 | 478.82 | 1.2068e-05 | 2
142 | 478.91 | 1.513e-05 | 2
142 | 481.01 | 9.2648e-06 | 2
142 | 487.62 | 1.0298e-05 | 2
142 | 492.08 | 1.2949e-05 | 2
142 | 498.85 | 8.3352e-06 | 2
142 | 503.41 | 1.1247e-05 | 2
142 | 506.43 | 1.6473e-05 | 2
142 | 510.33 | 1.5175e-05 | 2
142 | 510.33 | 1.0298e-05 | 2
142 | 517.35 | 1.9421e-05 | 2
142 | 522.09 | 1.2282e-05 | 2
142 | 522.92 | 1.7673e-05 | 2
142 | 524.47 | 1.491e-05 | 2
142 | 536.54 | 1.6283e-05 | 2
142 | 541.45 | 1.2949e-05 | 2
142 | 541.45 | 1.4142e-05 | 2
142 | 543.92 | 1.165e-05 | 2
142 | 545.15 | 1.9396e-05 | 2
142 | 546.34 | 2.2922e-05 | 2
142 | 558.99 | 1.2949e-05 | 2
142 | 564.1 | 2.3163e-05 | 2
142 | 565.89 | 1.5561e-05 | 2
142 | 569.26 | 1.7472e-05 | 2
142 | 569.26 | 2.5297e-05 | 2
142 | 574.47 | 1.9081e-05 | 2
142 | 579.72 | 1.6572e-05 | 2
142 | 595.37 | 2.3785e-05 | 2
142 | 596.23 | 2.0746e-05 | 2
142 | 598.49 | 2.8618e-05 | 2
142 | 604.75 | 1.4233e-05 | 2
142 | 606.1 | 1.2736e-05 | 2
142 | 608.93 | 1.7076e-05 | 2
142 | 623.53 | 2.5297e-05 | 2
142 | 630.25 | 1.8724e-05 | 4
142 | 632.1 | 2.2361e-05 | 4
142 | 634.98 | 3.1809e-05 | 4
142 | 635.9 | 1.4729e-05 | 4
142 | 640.79 | 2.667e-05 | 4
142 | 652.57 | 1.8421e-05 | 4
142 | 655.55 | 2.1587e-05 | 4
142 | 658.54 | 2.5297e-05 | 4
142 | 661.54 | 3.295e-05 | 4
142 | 677.59 | 1.995e-05 | 4
142 | 686.08 | 2.3163e-05 | 4
142 | 691.89 | 2.9111e-05 | 4
142 | 692.36 | 1.9081e-05 | 4
142 | 696.86 | 3.6306e-05 | 4
142 | 698.69 | 2.5746e-05 | 4
142 | 708.3 | 2.2361e-05 | 4
142 | 708.3 | 2.4421e-05 | 4
142 | 708.3 | 3.3536e-05 | 4
142 | 714.78 | 2.9644e-05 | 4
142 | 727.91 | 3.0171e-05 | 4
142 | 734.57 | 2.5746e-05 | 4
142 | 734.57 | 3.8613e-05 | 4
142 | 741.29 | 3.4739e-05 | 4
142 | 747.54 | 2.695e-05 | 4
142 | 748.07 | 4.217e-05 | 4
142 | 760.25 | 3.4958e-05 | 4
142 | 760.87 | 2.9559e-05 | 4
142 | 775.82 | 3.9998e-05 | 4
142 | 782.92 | 4.5249e-05 | 4
142 | 786.05 | 2.8904e-05 | 4
142 | 797.31 | 3.6625e-05 | 4
142 | 800.86 | 3.3399e-05 | 4
142 | 800.95 | 4.0709e-05 | 4
142 | 815.87 | 2.904e-05 | 4
142 | 819.39 | 4.3682e-05 | 4
142 | 826.88 | 5.0296e-05 | 4
142 | 830.66 | 3.7939e-05 | 4
142 | 832.43 | 3.3332e-05 | 4
142 | 834.99 | 2.8404e-05 | 4
142 | 842.08 | 4.5249e-05 | 4
142 | 845.92 | 4.0709e-05 | 4
142 | 857.66 | 3.3902e-05 | 4
142 | 861.47 | 3.6625e-05 | 4
142 | 865.4 | 5.4928e-05 | 4
142 | 873.31 | 4.7706e-05 | 4
142 | 877.02 | 3.9808e-05 | 4
142 | 890.98 | 3.557e-05 | 4
142 | 897.5 | 5.4928e-05 | 4
142 | 908.92 | 4.3929e-05 | 4
142 | 917.07 | 5.0969e-05 | 4
142 | 922.2 | 3.6909e-05 | 4
142 | 935.04 | 5.4928e-05 | 4
142 | 947.36 | 4.0664e-05 | 4
142 | 951.61 | 5.2813e-05 | 4
142 | 952.22 | 6.2139e-05 | 4
142 | 952.54 | 5.6271e-05 | 4
142 | 956.57 | 4.5249e-05 | 4
142 | 984.98 | 5.296e-05 | 4
142 | 986.35 | 4.5675e-05 | 4
142 | 987.54 | 6.1054e-05 | 4
142 | 1001.1 | 7.4114e-05 | 4
142 | 1007.2 | 4.1364e-05 | 4
142 | 1010.3 | 6.7863e-05 | 4
142 | 1021.6 | 5.2102e-05 | 4
142 | 1028.8 | 6.7863e-05 | 4
142 | 1028.8 | 5.9988e-05 | 4
142 | 1060.3 | 4.889e-05 | 4
142 | 1062.2 | 7.8137e-05 | 4
142 | 1063.5 | 6.9993e-05 | 4
142 | 1086.6 | 7.5431e-05 | 4
142 | 1086.6 | 8.2379e-05 | 4
142 | 1092.7 | 5.8078e-05 | 4
142 | 1101.3 | 0.00013626 | 4
142 | 1102.4 | 7.2767e-05 | 4
142 | 1106.6 | 8.6851e-05 | 4
142 | 1113.7 | 5.0952e-05 | 4
142 | 1126.9 | 7.8137e-05 | 4
142 | 1137.5 | 5.1673e-05 | 4
142 | 1142.5 | 6.7436e-05 | 4
142 | 1154 | 7.5825e-05 | 4
142 | 1179.4 | 0.00010921 | 4
142 | 1179.4 | 9.8253e-05 | 4
142 | 1179.4 | 8.8395e-05 | 4
142 | 1187 | 6.5279e-05 | 4
142 | 1188.6 | 8.1467e-05 | 4
142 | 1220.4 | 5.7791e-05 | 4
142 | 1228.6 | 7.2406e-05 | 4
142 | 1245.7 | 0.00010178 | 4
142 | 1251.3 | 0.00013026 | 4
142 | 1253.7 | 9.1031e-05 | 4
142 | 1276.7 | 6.1278e-05 | 4
142 | 1280.1 | 0.00011719 | 4
142 | 1284.7 | 0.00015839 | 4
142 | 1286 | 3.295e-05 | 4
142 | 1293.4 | 8.0115e-05 | 4
142 | 1302.2 | 9.1764e-05 | 4
142 | 1333.7 | 0.00010543 | 4
142 | 1364.4 | 0.00014998 | 4
142 | 1365.3 | 0.00013296 | 4
142 | 1367.6 | 7.4041e-05 | 4
142 | 1396.4 | 0.00010215 | 4
142 | 1399.7 | 0.00013922 | 4
142 | 1401.4 | 8.216e-05 | 4
142 | 1428 | 0.00011927 | 4
142 | 1447.6 | 0.00011444 | 4
142 | 1476 | 0.00010345 | 4
142 | 1487 | 0.00016654 | 4
142 | 1501.3 | 0.00013977 | 4
142 | 1503.7 | 0.00012738 | 4
142 | 1535.9 | 6.9529e-05 | 4
142 | 1622.1 | 0.00016379 | 4
142 | 1623.2 | 0.00013655 | 4
142 | 1779.8 | 0.00015087 | 4
143 | 301.67 | 2.5059e-06 | 2
143 | 304.79 | 2.3225e-06 | 2
143 | 307.93 | 2.7039e-06 | 2
143 | 312.71 | 2.9734e-06 | 2
143 | 315.93 | 2.5059e-06 | 2
143 | 317.56 | 2.7557e-06 | 2
143 | 322.49 | 3.2082e-06 | 2
143 | 325.81 | 3.4616e-06 | 2
143 | 329.18 | 3.0886e-06 | 2
143 | 330.87 | 2.8086e-06 | 2
143 | 336 | 3.8066e-06 | 2
143 | 336 | 2.653e-06 | 2
143 | 342.97 | 4.03e-06 | 2
143 | 350.08 | 4.4317e-06 | 2
143 | 350.08 | 3.0886e-06 | 2
143 | 353.7 | 3.0304e-06 | 2
143 | 355.52 | 3.8066e-06 | 2
143 | 362.89 | 4.8734e-06 | 2
143 | 368.52 | 4.4317e-06 | 2
143 | 368.52 | 3.3325e-06 | 2
143 | 370.42 | 3.4616e-06 | 2
143 | 372.32 | 5.3592e-06 | 2
143 | 372.32 | 3.3325e-06 | 2
143 | 374.24 | 3.5957e-06 | 2
143 | 380.04 | 5.5668e-06 | 2
143 | 387.93 | 5.5668e-06 | 2
143 | 387.93 | 4.9669e-06 | 2
143 | 387.93 | 3.8797e-06 | 2
143 | 389.92 | 3.5957e-06 | 2
143 | 402.12 | 5.6736e-06 | 2
143 | 402.12 | 5.2583e-06 | 2
143 | 406.26 | 4.1861e-06 | 2
143 | 412.57 | 5.8934e-06 | 2
143 | 412.57 | 4.03e-06 | 2
143 | 414.69 | 5.5668e-06 | 2
143 | 421.12 | 4.8734e-06 | 2
143 | 425.47 | 4.5167e-06 | 2
143 | 427.66 | 6.3589e-06 | 2
143 | 434.29 | 6.6052e-06 | 2
143 | 434.29 | 4.7817e-06 | 2
143 | 434.29 | 5.2583e-06 | 2
143 | 438.77 | 5.8934e-06 | 2
143 | 447.87 | 6.9927e-06 | 2
143 | 447.87 | 4.8734e-06 | 2
143 | 457.16 | 7.4029e-06 | 2
143 | 457.16 | 5.1593e-06 | 2
143 | 459.52 | 6.6052e-06 | 2
143 | 464.26 | 5.5668e-06 | 2
143 | 466.65 | 6.7319e-06 | 2
143 | 469.05 | 6.0065e-06 | 2
143 | 471.46 | 8.1409e-06 | 2
143 | 471.46 | 5.6736e-06 | 2
143 | 473.89 | 6.3589e-06 | 2
143 | 476.32 | 7.1269e-06 | 2
143 | 476.32 | 6.4809e-06 | 2
143 | 481.24 | 8.7838e-06 | 2
143 | 483.71 | 7.6897e-06 | 2
143 | 488.7 | 8.4562e-06 | 2
143 | 488.7 | 7.4029e-06 | 2
143 | 491.22 | 9.6594e-06 | 2
143 | 493.75 | 8.9524e-06 | 2
143 | 496.29 | 6.7319e-06 | 2
143 | 498.84 | 1.0422e-05 | 2
143 | 503.99 | 8.1409e-06 | 2
143 | 506.58 | 1.1245e-05 | 2
143 | 509.19 | 9.6594e-06 | 2
143 | 514.44 | 7.4029e-06 | 2
143 | 517.09 | 8.2971e-06 | 2
143 | 519.75 | 1.2604e-05 | 2
143 | 522.42 | 1.0422e-05 | 2
143 | 530.53 | 8.2971e-06 | 2
143 | 536 | 1.4126e-05 | 2
143 | 536 | 1.1245e-05 | 2
143 | 538.76 | 7.9876e-06 | 2
143 | 541.53 | 1.1905e-05 | 2
143 | 549.93 | 1.5832e-05 | 2
143 | 549.93 | 8.7838e-06 | 2
143 | 555.6 | 1.2845e-05 | 2
143 | 555.6 | 1.1461e-05 | 2
143 | 558.46 | 8.2971e-06 | 2
143 | 561.34 | 1.7082e-05 | 2
143 | 567.13 | 9.4776e-06 | 2
143 | 567.13 | 9.1241e-06 | 2
143 | 572.98 | 1.7744e-05 | 2
143 | 572.98 | 1.4126e-05 | 2
143 | 584.86 | 1.8785e-05 | 2
143 | 587.87 | 1.0422e-05 | 2
143 | 590.9 | 1.5242e-05 | 2
143 | 596.99 | 1.4126e-05 | 2
143 | 600.06 | 1.1461e-05 | 2
143 | 606.26 | 1.2366e-05 | 2
143 | 609.38 | 2.0658e-05 | 2
143 | 622.01 | 1.6445e-05 | 2
143 | 622.01 | 1.4126e-05 | 2
143 | 625.21 | 1.6445e-05 | 2
143 | 628.43 | 2.2289e-05 | 2
143 | 631.66 | 1.4955e-05 | 4
143 | 638.18 | 1.8085e-05 | 4
143 | 644.77 | 2.4049e-05 | 4
143 | 644.77 | 1.9513e-05 | 4
143 | 648.08 | 1.6136e-05 | 4
143 | 658.14 | 2.187e-05 | 4
143 | 664.93 | 2.5949e-05 | 4
143 | 668.35 | 1.7744e-05 | 4
143 | 682.21 | 2.4981e-05 | 4
143 | 689.25 | 2.8535e-05 | 4
143 | 689.25 | 1.9146e-05 | 4
143 | 703.54 | 2.6954e-05 | 4
143 | 707.16 | 3.1982e-05 | 4
143 | 714.46 | 2.0658e-05 | 4
143 | 721.83 | 3.4508e-05 | 4
143 | 721.83 | 2.9083e-05 | 4
143 | 729.28 | 2.187e-05 | 4
143 | 740.59 | 3.7233e-05 | 4
143 | 744.4 | 3.138e-05 | 4
143 | 748.23 | 2.3153e-05 | 4
143 | 755.95 | 4.0174e-05 | 4
143 | 767.68 | 3.4508e-05 | 4
143 | 775.6 | 2.5949e-05 | 4
143 | 779.59 | 3.6532e-05 | 4
143 | 787.64 | 4.4178e-05 | 4
143 | 791.69 | 2.7998e-05 | 4
143 | 803.97 | 4.173e-05 | 4
143 | 803.97 | 3.021e-05 | 4
143 | 812.27 | 4.677e-05 | 4
143 | 824.87 | 3.2596e-05 | 4
143 | 829.11 | 5.0464e-05 | 4
143 | 829.11 | 4.8582e-05 | 4
143 | 837.67 | 3.8676e-05 | 4
143 | 846.31 | 5.3425e-05 | 4
143 | 846.31 | 3.5845e-05 | 4
143 | 850.66 | 4.0945e-05 | 4
143 | 863.86 | 5.6559e-05 | 4
143 | 863.86 | 3.6532e-05 | 4
143 | 863.86 | 4.4178e-05 | 4
143 | 872.77 | 5.875e-05 | 4
143 | 881.78 | 3.8676e-05 | 4
143 | 886.31 | 6.339e-05 | 4
143 | 900.07 | 6.9709e-05 | 4
143 | 900.07 | 5.0464e-05 | 4
143 | 904.7 | 4.0945e-05 | 4
143 | 918.73 | 5.1432e-05 | 4
143 | 923.46 | 6.8397e-05 | 4
143 | 923.46 | 5.6559e-05 | 4
143 | 928.21 | 8.1155e-05 | 4
143 | 937.79 | 8.4299e-05 | 4
143 | 937.79 | 4.4178e-05 | 4
143 | 957.24 | 8.7564e-05 | 4
143 | 957.24 | 7.2409e-05 | 4
143 | 957.24 | 5.6559e-05 | 4
143 | 972.09 | 8.9244e-05 | 4
143 | 972.09 | 5.2419e-05 | 4
143 | 977.09 | 5.445e-05 | 4
143 | 982.12 | 7.6657e-05 | 4
143 | 982.12 | 7.6657e-05 | 4
143 | 987.17 | 6.1026e-05 | 4
143 | 997.36 | 7.8128e-05 | 4
143 | 997.36 | 6.4606e-05 | 4
143 | 1007.6 | 9.2701e-05 | 4
143 | 1012.8 | 6.8397e-05 | 4
143 | 1039.2 | 8.7564e-05 | 4
143 | 1039.2 | 7.3798e-05 | 4
143 | 1044.5 | 0.00010792 | 4
143 | 1044.5 | 0.00010999 | 4
143 | 1044.5 | 7.2409e-05 | 4
143 | 1060.7 | 0.00012096 | 4
143 | 1066.2 | 8.9244e-05 | 4
143 | 1082.7 | 0.00013051 | 4
143 | 1082.7 | 7.6657e-05 | 4
143 | 1082.7 | 9.448e-05 | 4
143 | 1099.5 | 0.00010194 | 4
143 | 1105.2 | 0.00013817 | 4
143 | 1116.6 | 8.1155e-05 | 4
143 | 1128.1 | 0.00010999 | 4
143 | 1133.9 | 0.00014627 | 4
143 | 1175.4 | 0.00015194 | 4
143 | 1175.4 | 0.00012328 | 4
143 | 1175.4 | 9.0956e-05 | 4
143 | 1212.1 | 0.00013557 | 4
143 | 1218.4 | 9.6293e-05 | 4
143 | 1237.3 | 0.00014352 | 4
143 | 1250 | 0.00015194 | 4
143 | 1262.9 | 0.0001039 | 4
143 | 1309.1 | 0.0001039 | 4
143 | 1350.1 | 0.00010999 | 4
143 | 1378.1 | 0.00011868 | 4
143 | 1392.3 | 0.00012805 | 4
143 | 1428.5 | 0.00013817 | 4
144 | 300.93 | 4.0528e-06 | 2
144 | 302.35 | 3.4092e-06 | 2
144 | 306.16 | 2.9477e-06 | 2
144 | 307.82 | 4.1888e-06 | 2
144 | 311.15 | 3.1623e-06 | 2
144 | 311.15 | 3.6032e-06 | 2
144 | 312.58 | 4.4508e-06 | 2
144 | 314.53 | 3.7887e-06 | 2
144 | 319.05 | 3.9658e-06 | 2
144 | 319.66 | 3.3925e-06 | 2
144 | 321.09 | 5.2968e-06 | 2
144 | 323.43 | 4.1527e-06 | 2
144 | 326.63 | 5.6046e-06 | 2
144 | 327.1 | 4.3108e-06 | 2
144 | 331.95 | 3.4613e-06 | 2
144 | 333.75 | 4.9685e-06 | 2
144 | 334.79 | 4.4274e-06 | 2
144 | 334.93 | 5.637e-06 | 2
144 | 339.19 | 3.7508e-06 | 2
144 | 339.56 | 4.764e-06 | 2
144 | 346.95 | 5.748e-06 | 2
144 | 348.46 | 3.7887e-06 | 2
144 | 354.14 | 4.9685e-06 | 2
144 | 354.83 | 3.6867e-06 | 2
144 | 356.63 | 6.0718e-06 | 2
144 | 360.89 | 6.5156e-06 | 2
144 | 362.7 | 3.814e-06 | 2
144 | 365.31 | 5.0489e-06 | 2
144 | 366.78 | 6.3223e-06 | 2
144 | 367.77 | 7.2764e-06 | 2
144 | 368.41 | 4.0884e-06 | 2
144 | 370.81 | 7.7906e-06 | 2
144 | 372.76 | 6.5813e-06 | 2
144 | 376.37 | 8.2221e-06 | 2
144 | 377.02 | 4.1483e-06 | 2
144 | 379.9 | 5.4554e-06 | 2
144 | 381.92 | 6.99e-06 | 2
144 | 382.84 | 8.4239e-06 | 2
144 | 387.61 | 9.3895e-06 | 2
144 | 387.67 | 4.3553e-06 | 2
144 | 387.88 | 4.7174e-06 | 2
144 | 393.41 | 7.3499e-06 | 2
144 | 394.58 | 5.863e-06 | 2
144 | 398.51 | 5.0306e-06 | 2
144 | 398.75 | 7.8062e-06 | 2
144 | 399.83 | 9.8341e-06 | 2
144 | 404.99 | 6.2222e-06 | 2
144 | 408.02 | 1.0666e-05 | 2
144 | 408.55 | 5.0186e-06 | 2
144 | 409.65 | 8.5445e-06 | 2
144 | 413.76 | 1.1271e-05 | 2
144 | 414.09 | 9.1666e-06 | 2
144 | 414.09 | 5.4383e-06 | 2
144 | 418.58 | 6.5813e-06 | 2
144 | 418.64 | 1.1816e-05 | 2
144 | 421.98 | 9.6385e-06 | 2
144 | 421.98 | 5.776e-06 | 2
144 | 424.84 | 1.2645e-05 | 2
144 | 427.71 | 6.2591e-06 | 2
144 | 432.18 | 1.3965e-05 | 2
144 | 432.35 | 1.034e-05 | 2
144 | 435.83 | 6.9063e-06 | 2
144 | 439.2 | 1.5405e-05 | 2
144 | 439.4 | 7.3499e-06 | 2
144 | 440.58 | 1.0764e-05 | 2
144 | 446.12 | 7.9056e-06 | 2
144 | 448.98 | 1.6743e-05 | 2
144 | 450.19 | 1.2021e-05 | 2
144 | 454.15 | 8.3778e-06 | 2
144 | 456.3 | 1.7783e-05 | 2
144 | 458.77 | 1.3291e-05 | 2
144 | 459.34 | 8.9103e-06 | 2
144 | 459.42 | 9.7785e-06 | 2
144 | 464.99 | 1.4116e-05 | 2
144 | 467.51 | 1.9078e-05 | 2
144 | 468.6 | 1.0212e-05 | 2
144 | 475.13 | 1.4992e-05 | 2
144 | 477.46 | 1.0894e-05 | 2
144 | 481.89 | 9.0995e-06 | 2
144 | 485.49 | 2.0882e-05 | 2
144 | 485.91 | 1.1723e-05 | 2
144 | 487.98 | 1.2602e-05 | 2
144 | 489.44 | 1.641e-05 | 2
144 | 495.43 | 1.3273e-05 | 2
144 | 496.08 | 2.2628e-05 | 2
144 | 496.62 | 2.4316e-05 | 2
144 | 503.2 | 1.108e-05 | 2
144 | 504.17 | 1.7605e-05 | 2
144 | 504.97 | 2.6587e-05 | 2
144 | 508.04 | 1.4664e-05 | 2
144 | 511.01 | 2.8222e-05 | 2
144 | 516.74 | 2.9481e-05 | 2
144 | 517.76 | 1.5317e-05 | 2
144 | 517.95 | 1.9661e-05 | 2
144 | 520.75 | 2.152e-05 | 2
144 | 521.45 | 1.272e-05 | 2
144 | 523.5 | 1.4462e-05 | 2
144 | 525.57 | 3.2362e-05 | 2
144 | 526.39 | 2.3087e-05 | 2
144 | 529.7 | 1.5927e-05 | 2
144 | 534.98 | 2.4768e-05 | 2
144 | 536.19 | 3.5523e-05 | 2
144 | 536.71 | 1.9247e-05 | 2
144 | 537.31 | 1.5157e-05 | 2
144 | 544.35 | 1.6193e-05 | 2
144 | 545.21 | 3.7421e-05 | 2
144 | 545.33 | 2.0663e-05 | 2
144 | 547.35 | 2.781e-05 | 2
144 | 551.14 | 2.2229e-05 | 2
144 | 556.12 | 3.9331e-05 | 2
144 | 557.2 | 1.7229e-05 | 2
144 | 558.56 | 2.9085e-05 | 2
144 | 562.93 | 1.896e-05 | 2
144 | 563.39 | 2.3735e-05 | 2
144 | 563.93 | 2.9992e-05 | 2
144 | 567.39 | 4.1312e-05 | 2
144 | 569.92 | 2.0092e-05 | 2
144 | 572.91 | 3.2884e-05 | 2
144 | 576.93 | 2.7111e-05 | 2
144 | 576.99 | 4.4154e-05 | 2
144 | 577.2 | 2.1705e-05 | 2
144 | 584.2 | 2.3184e-05 | 2
144 | 593.29 | 3.7132e-05 | 2
144 | 595.6 | 4.7647e-05 | 2
144 | 596.73 | 2.3748e-05 | 2
144 | 606.23 | 2.6624e-05 | 2
144 | 610.97 | 4.0465e-05 | 2
144 | 616.44 | 5.1179e-05 | 2
144 | 618.82 | 2.9783e-05 | 2
144 | 619.67 | 4.2156e-05 | 2
144 | 627.68 | 3.2223e-05 | 2
144 | 630.33 | 4.6848e-05 | 4
144 | 636.92 | 5.9223e-05 | 4
144 | 637.9 | 3.4735e-05 | 4
144 | 644.37 | 3.8141e-05 | 4
144 | 650.7 | 5.0786e-05 | 4
144 | 659.24 | 4.0627e-05 | 4
144 | 667.35 | 6.4289e-05 | 4
144 | 668.66 | 5.652e-05 | 4
144 | 672.47 | 4.2118e-05 | 4
144 | 676.41 | 7.1079e-05 | 4
144 | 683.27 | 4.4176e-05 | 4
144 | 684.65 | 6.2525e-05 | 4
144 | 689.41 | 4.7587e-05 | 4
144 | 693.17 | 7.7051e-05 | 4
144 | 696.77 | 6.9666e-05 | 4
144 | 702.04 | 6.7381e-05 | 4
144 | 703.2 | 4.8736e-05 | 4
144 | 706.92 | 5.4096e-05 | 4
144 | 707.24 | 8.2505e-05 | 4
144 | 712.5 | 5.2809e-05 | 4
144 | 716.25 | 9.1579e-05 | 4
144 | 720.67 | 7.4757e-05 | 4
144 | 723.44 | 5.7856e-05 | 4
144 | 723.58 | 9.2282e-05 | 4
144 | 732.39 | 0.00010099 | 4
144 | 735.33 | 7.8565e-05 | 4
144 | 744.1 | 6.5945e-05 | 4
144 | 747.51 | 0.00010894 | 4
144 | 748.19 | 8.4025e-05 | 4
144 | 753.44 | 7.6255e-05 | 4
144 | 755.48 | 9.136e-05 | 4
144 | 756.76 | 0.00011144 | 4
144 | 774.03 | 8.099e-05 | 4
144 | 776.12 | 9.7033e-05 | 4
144 | 776.12 | 0.00010946 | 4
144 | 776.5 | 0.00012632 | 4
144 | 795.19 | 0.00010101 | 4
144 | 803.81 | 0.00011625 | 4
144 | 804.18 | 0.00013272 | 4
144 | 808.15 | 0.00010306 | 4
144 | 815.84 | 0.00013089 | 4
144 | 828.13 | 0.00014933 | 4
144 | 830.24 | 0.0001041 | 4
144 | 834.73 | 0.00011509 | 4
144 | 838.9 | 0.00014112 | 4
144 | 845.6 | 0.00010316 | 4
144 | 850.63 | 0.00012347 | 4
144 | 853.88 | 0.00015091 | 4
144 | 853.93 | 0.0001504 | 4
144 | 860.27 | 0.00010707 | 4
144 | 871.53 | 0.00013246 | 4
144 | 878.74 | 0.00011328 | 4
144 | 881.51 | 0.00015893 | 4
144 | 882.82 | 0.00015687 | 4
144 | 892.83 | 0.00012084 | 4
144 | 901.88 | 0.00016803 | 4
144 | 909.83 | 0.00018332 | 4
144 | 910.97 | 0.00012316 | 4
144 | 922.3 | 0.00017197 | 4
144 | 928.26 | 0.00018796 | 4
144 | 934.96 | 0.00012722 | 4
144 | 949.43 | 0.00021322 | 4
144 | 964.27 | 0.00012928 | 4
144 | 966.29 | 0.00024401 | 4
144 | 999.23 | 0.00013778 | 4
144 | 1027.1 | 0.00014709 | 4
144 | 1042.1 | 0.00015402 | 4
144 | 1056.2 | 0.00016375 | 4
144 | 1064.8 | 0.00017634 | 4
144 | 1094.6 | 0.00019518 | 4
144 | 1116.9 | 0.00019993 | 4
144 | 1132.5 | 0.00021484 | 4
144 | 1141.7 | 0.0002386 | 4
144 | 1156.5 | 0.00025369 | 4
144 | 1189.2 | 0.00027617 | 4
145 | 298.58 | 4.1447e-06 | 2
145 | 301.93 | 3.2118e-06 | 2
145 | 304.02 | 4.8287e-06 | 2
145 | 304.96 | 2.8298e-06 | 2
145 | 312.25 | 3.8535e-06 | 2
145 | 316.3 | 2.9641e-06 | 2
145 | 317.09 | 5.0683e-06 | 2
145 | 324.03 | 3.42e-06 | 2
145 | 324.83 | 4.1057e-06 | 2
145 | 326.68 | 3.5967e-06 | 2
145 | 329.34 | 5.1189e-06 | 2
145 | 335.09 | 4.3054e-06 | 2
145 | 338.82 | 3.6558e-06 | 2
145 | 339.37 | 5.5518e-06 | 2
145 | 340.01 | 4.7486e-06 | 2
145 | 344.86 | 4.0995e-06 | 2
145 | 346.74 | 5.776e-06 | 2
145 | 346.99 | 4.7105e-06 | 2
145 | 352.98 | 6.0035e-06 | 2
145 | 353.77 | 4.0965e-06 | 2
145 | 354.19 | 5.3067e-06 | 2
145 | 358.68 | 6.5876e-06 | 2
145 | 364.23 | 4.27e-06 | 2
145 | 366.04 | 7.1367e-06 | 2
145 | 367.75 | 5.6693e-06 | 2
145 | 371.02 | 7.6736e-06 | 2
145 | 371.67 | 6.1971e-06 | 2
145 | 375.32 | 4.5151e-06 | 2
145 | 378.72 | 8.51e-06 | 2
145 | 380.66 | 6.5161e-06 | 2
145 | 387.4 | 4.9685e-06 | 2
145 | 389.57 | 6.9923e-06 | 2
145 | 392.46 | 9.3778e-06 | 2
145 | 393.25 | 7.7181e-06 | 2
145 | 394.88 | 5.2719e-06 | 2
145 | 397.94 | 6.1045e-06 | 2
145 | 400.32 | 5.559e-06 | 2
145 | 403.54 | 7.5026e-06 | 2
145 | 407.19 | 6.0138e-06 | 2
145 | 413.57 | 9.2207e-06 | 2
145 | 418.1 | 7.1901e-06 | 2
145 | 418.61 | 5.8513e-06 | 2
145 | 427.88 | 1.0246e-05 | 2
145 | 428.55 | 7.4976e-06 | 2
145 | 429.48 | 8.8138e-06 | 2
145 | 431.2 | 1.0189e-05 | 2
145 | 433.19 | 5.8875e-06 | 2
145 | 439.63 | 8.2548e-06 | 2
145 | 440.32 | 6.2089e-06 | 2
145 | 446.06 | 1.0427e-05 | 2
145 | 449.64 | 6.3841e-06 | 2
145 | 454.05 | 9.1138e-06 | 2
145 | 455.1 | 1.1073e-05 | 2
145 | 457.93 | 1.1602e-05 | 2
145 | 458.43 | 6.9815e-06 | 2
145 | 459.57 | 1.0147e-05 | 2
145 | 462.07 | 7.2747e-06 | 2
145 | 467.92 | 7.9109e-06 | 2
145 | 472.46 | 1.2266e-05 | 2
145 | 475.86 | 1.0724e-05 | 2
145 | 479.93 | 8.3764e-06 | 2
145 | 482.85 | 1.1013e-05 | 2
145 | 487.05 | 1.4379e-05 | 2
145 | 488.93 | 8.8163e-06 | 2
145 | 491.71 | 1.1545e-05 | 2
145 | 492.91 | 1.5867e-05 | 2
145 | 504.27 | 1.0002e-05 | 2
145 | 507.2 | 1.1806e-05 | 2
145 | 508.02 | 1.6793e-05 | 2
145 | 514.95 | 1.8203e-05 | 2
145 | 516.79 | 1.2871e-05 | 2
145 | 521.83 | 1.0567e-05 | 2
145 | 525.54 | 1.3235e-05 | 2
145 | 528.06 | 1.9807e-05 | 2
145 | 530.97 | 1.1248e-05 | 2
145 | 533.86 | 1.4232e-05 | 2
145 | 534.85 | 2.2044e-05 | 2
145 | 540.79 | 1.542e-05 | 2
145 | 544.41 | 1.1292e-05 | 2
145 | 545.75 | 2.2889e-05 | 2
145 | 546.57 | 1.7656e-05 | 2
145 | 552.95 | 2.4503e-05 | 2
145 | 555.39 | 1.2598e-05 | 2
145 | 555.53 | 1.8382e-05 | 2
145 | 564.63 | 1.8755e-05 | 2
145 | 567.1 | 1.3378e-05 | 2
145 | 568.51 | 2.6046e-05 | 2
145 | 575.44 | 2.0125e-05 | 2
145 | 576.55 | 1.4088e-05 | 2
145 | 577.87 | 1.5239e-05 | 2
145 | 578.67 | 2.9193e-05 | 2
145 | 587.85 | 2.0779e-05 | 2
145 | 588.05 | 2.1164e-05 | 2
145 | 593.88 | 1.6438e-05 | 2
145 | 595.84 | 3.1983e-05 | 2
145 | 596.07 | 2.1754e-05 | 2
145 | 600.93 | 2.4617e-05 | 2
145 | 601.18 | 2.209e-05 | 2
145 | 605.6 | 1.797e-05 | 2
145 | 605.69 | 2.2463e-05 | 2
145 | 609.12 | 2.6684e-05 | 2
145 | 610.9 | 3.4199e-05 | 2
145 | 616.69 | 1.9007e-05 | 2
145 | 619.1 | 2.1585e-05 | 2
145 | 620.86 | 2.4799e-05 | 2
145 | 624.16 | 2.7779e-05 | 2
145 | 624.38 | 3.7757e-05 | 2
145 | 628.08 | 2.0705e-05 | 2
145 | 630.33 | 2.3924e-05 | 4
145 | 636.11 | 3.3643e-05 | 4
145 | 639.29 | 2.3884e-05 | 4
145 | 641.3 | 2.8919e-05 | 4
145 | 645.71 | 4.0226e-05 | 4
145 | 649.54 | 2.827e-05 | 4
145 | 649.77 | 2.7508e-05 | 4
145 | 651.8 | 3.0721e-05 | 4
145 | 657.45 | 2.7244e-05 | 4
145 | 659.22 | 4.4381e-05 | 4
145 | 662.49 | 3.2635e-05 | 4
145 | 673.34 | 3.5374e-05 | 4
145 | 677.54 | 4.3176e-05 | 4
145 | 680.68 | 3.3633e-05 | 4
145 | 695.59 | 4.5511e-05 | 4
145 | 698.86 | 3.3893e-05 | 4
145 | 715.12 | 3.4879e-05 | 4
145 | 721.43 | 4.9999e-05 | 4
145 | 742.31 | 3.5004e-05 | 4
145 | 744.73 | 3.8282e-05 | 4
145 | 746.35 | 5.0324e-05 | 4
145 | 754.48 | 3.5715e-05 | 4
145 | 758.58 | 4.0308e-05 | 4
145 | 768.13 | 4.4857e-05 | 4
145 | 773.1 | 3.7181e-05 | 4
145 | 781.49 | 6.0396e-05 | 4
145 | 781.52 | 6.094e-05 | 4
145 | 789.69 | 4.0756e-05 | 4
145 | 790.11 | 5.1281e-05 | 4
145 | 793.21 | 6.6088e-05 | 4
145 | 808.43 | 7.1342e-05 | 4
145 | 809.1 | 4.6858e-05 | 4
145 | 821.31 | 8.0484e-05 | 4
145 | 824.61 | 5.5066e-05 | 4
145 | 836.28 | 5.62e-05 | 4
145 | 839.68 | 6.0923e-05 | 4
145 | 845.39 | 8.244e-05 | 4
145 | 855.2 | 6.5485e-05 | 4
145 | 871.13 | 8.9907e-05 | 4
145 | 876.36 | 6.958e-05 | 4
145 | 877.5 | 0.00010775 | 4
145 | 898.03 | 7.519e-05 | 4
145 | 899.77 | 0.00011591 | 4
145 | 904.63 | 8.934e-05 | 4
145 | 916.7 | 0.00010416 | 4
145 | 934.52 | 0.00012088 | 4
145 | 935.24 | 8.2632e-05 | 4
145 | 939.08 | 0.00011245 | 4
145 | 953.81 | 0.00013054 | 4
145 | 959.1 | 0.0001194 | 4
145 | 962.79 | 9.682e-05 | 4
145 | 970.78 | 0.0001402 | 4
145 | 984.1 | 0.00010392 | 4
145 | 1000.2 | 0.00016229 | 4
145 | 1000.2 | 0.00012862 | 4
145 | 1016.6 | 0.00013636 | 4
145 | 1022 | 0.00011752 | 4
145 | 1032.5 | 0.00014628 | 4
145 | 1054.5 | 0.00016189 | 4
145 | 1059.4 | 0.00012976 | 4
145 | 1079.5 | 0.00013934 | 4
145 | 1092.5 | 0.00017785 | 4
145 | 1113.1 | 0.00015266 | 4
145 | 1113.2 | 0.00020608 | 4
145 | 1126.6 | 0.00019798 | 4
145 | 1137.5 | 0.00019615 | 4
145 | 1143.5 | 0.0001679 | 4
145 | 1158.6 | 0.00020708 | 4
145 | 1167.9 | 0.00023331 | 4
145 | 1195.8 | 0.00026516 | 4
145 | 1204.5 | 0.00023767 | 4
145 | 1208.8 | 0.00022564 | 4
145 | 1214.8 | 0.00019709 | 4
145 | 1215.4 | 0.00019593 | 4
145 | 1230.2 | 0.00027586 | 4
145 | 1248.7 | 0.00024955 | 4
145 | 1252.1 | 0.00024954 | 4
145 | 1258.9 | 0.00028449 | 4
145 | 1258.9 | 0.00021451 | 4
145 | 1259.2 | 0.0002159 | 4
145 | 1263.5 | 0.00020078 | 4
145 | 1281.6 | 0.00031149 | 4
145 | 1283 | 0.0002546 | 4
146 | 342.82 | 5.2885e-06 | 2
146 | 344.36 | 4.0286e-06 | 2
146 | 348.76 | 4.4631e-06 | 2
146 | 350.33 | 6.0149e-06 | 2
146 | 350.42 | 2.9362e-06 | 2
146 | 351.27 | 3.5876e-06 | 2
146 | 351.98 | 4.8629e-06 | 2
146 | 354.75 | 4.0291e-06 | 2
146 | 361.89 | 3.2105e-06 | 2
146 | 363.63 | 4.3843e-06 | 2
146 | 364.24 | 2.6568e-06 | 2
146 | 366.44 | 3.6341e-06 | 2
146 | 366.45 | 4.5793e-06 | 2
146 | 366.85 | 4.0524e-06 | 2
146 | 368.93 | 2.6419e-06 | 2
146 | 371.5 | 5.4054e-06 | 2
146 | 373.45 | 3.1139e-06 | 2
146 | 374.35 | 4.5178e-06 | 2
146 | 376.46 | 4.1161e-06 | 2
146 | 377.33 | 3.7511e-06 | 2
146 | 381.14 | 4.3852e-06 | 2
146 | 381.21 | 5.4799e-06 | 2
146 | 388.26 | 3.7748e-06 | 2
146 | 388.59 | 4.7704e-06 | 2
146 | 389.64 | 5.4256e-06 | 2
146 | 391.1 | 4.2925e-06 | 2
146 | 392.82 | 6.7257e-06 | 2
146 | 394.58 | 4.6234e-06 | 2
146 | 399.22 | 5.1647e-06 | 2
146 | 401.93 | 5.8849e-06 | 2
146 | 403.21 | 4.5256e-06 | 2
146 | 408.46 | 5.8317e-06 | 2
146 | 410.51 | 5.193e-06 | 2
146 | 413.85 | 6.4185e-06 | 2
146 | 420.06 | 5.1414e-06 | 2
146 | 422.65 | 6.0717e-06 | 2
146 | 425.34 | 7.0886e-06 | 2
146 | 427.06 | 5.3499e-06 | 2
146 | 430.54 | 4.7194e-06 | 2
146 | 432.8 | 6.9914e-06 | 2
146 | 433.28 | 4.0023e-06 | 2
146 | 435.28 | 5.4275e-06 | 2
146 | 440.57 | 4.744e-06 | 2
146 | 446.54 | 5.6975e-06 | 2
146 | 446.87 | 7.3029e-06 | 2
146 | 448.53 | 6.2546e-06 | 2
146 | 448.57 | 4.9726e-06 | 2
146 | 460.12 | 7.9653e-06 | 2
146 | 461 | 6.4968e-06 | 2
146 | 461.04 | 1.1339e-05 | 2
146 | 462.49 | 4.9774e-06 | 2
146 | 462.8 | 3.2619e-06 | 2
146 | 462.99 | 4.6573e-06 | 2
146 | 471.36 | 6.7305e-06 | 2
146 | 471.65 | 5.5894e-06 | 2
146 | 478.54 | 4.5963e-06 | 2
146 | 479.21 | 7.0972e-06 | 2
146 | 479.53 | 5.2042e-06 | 2
146 | 481.48 | 6.7225e-06 | 2
146 | 482.59 | 5.7575e-06 | 2
146 | 488.25 | 1.0952e-05 | 2
146 | 490.68 | 8.3922e-06 | 2
146 | 491.45 | 7.4217e-06 | 2
146 | 494.94 | 5.6283e-06 | 2
146 | 496.18 | 6.7007e-06 | 2
146 | 499.87 | 4.7446e-06 | 2
146 | 503.68 | 7.3847e-06 | 2
146 | 507.1 | 6.0391e-06 | 2
146 | 509.32 | 6.4259e-06 | 2
146 | 510.64 | 9.9442e-06 | 2
146 | 512.54 | 8.5855e-06 | 2
146 | 517.64 | 8.0358e-06 | 2
146 | 517.93 | 5.7534e-06 | 2
146 | 520.2 | 4.6924e-06 | 2
146 | 527.44 | 7.4751e-06 | 2
146 | 529.45 | 6.1795e-06 | 2
146 | 530.8 | 5.6426e-06 | 2
146 | 536.5 | 9.0914e-06 | 2
146 | 540.48 | 7.5695e-06 | 2
146 | 542.43 | 5.9548e-06 | 2
146 | 544.47 | 6.7844e-06 | 2
146 | 548.4 | 9.4558e-06 | 2
146 | 552.92 | 7.5573e-06 | 2
146 | 557.23 | 6.7584e-06 | 2
146 | 563.17 | 7.8484e-06 | 2
146 | 563.62 | 1.0883e-05 | 2
146 | 564.78 | 5.8804e-06 | 2
146 | 566.24 | 9.203e-06 | 2
146 | 573.81 | 6.7839e-06 | 2
146 | 577.19 | 1.0724e-05 | 2
146 | 577.31 | 6.0048e-06 | 2
146 | 580.58 | 8.1087e-06 | 2
146 | 586.87 | 6.5592e-06 | 2
146 | 587.34 | 8.7886e-06 | 2
146 | 591.08 | 1.0298e-05 | 2
146 | 591.58 | 1.2591e-05 | 2
146 | 601.06 | 6.5906e-06 | 2
146 | 602.09 | 9.3254e-06 | 2
146 | 603.15 | 7.9016e-06 | 2
146 | 604.28 | 7.0143e-06 | 2
146 | 609.81 | 1.0689e-05 | 2
146 | 615.41 | 7.9736e-06 | 2
146 | 616.42 | 8.7701e-06 | 2
146 | 618.54 | 6.8656e-06 | 2
146 | 619.82 | 1.2913e-05 | 2
146 | 624.42 | 1.0437e-05 | 2
146 | 633.11 | 9.4386e-06 | 4
146 | 633.13 | 7.1414e-06 | 4
146 | 637.86 | 1.3499e-05 | 4
146 | 639.52 | 1.1226e-05 | 4
146 | 644.61 | 1.709e-05 | 4
146 | 644.95 | 9.2116e-06 | 4
146 | 645.39 | 1.0347e-05 | 4
146 | 654.29 | 1.1889e-05 | 4
146 | 654.89 | 7.9336e-06 | 4
146 | 655.42 | 1.0374e-05 | 4
146 | 661.63 | 9.6228e-06 | 4
146 | 663.35 | 7.0967e-06 | 4
146 | 668.16 | 1.5521e-05 | 4
146 | 673.16 | 1.2694e-05 | 4
146 | 674.07 | 1.0753e-05 | 4
146 | 683.02 | 8.1448e-06 | 4
146 | 684.59 | 1.1962e-05 | 4
146 | 686.29 | 1.3648e-05 | 4
146 | 686.74 | 1.6787e-05 | 4
146 | 690.52 | 9.1203e-06 | 4
146 | 697.98 | 1.7608e-05 | 4
146 | 699.69 | 1.1187e-05 | 4
146 | 701.35 | 1.2861e-05 | 4
146 | 703.7 | 1.4471e-05 | 4
146 | 707.11 | 1.0043e-05 | 4
146 | 713.44 | 1.9373e-05 | 4
146 | 714.96 | 8.3748e-06 | 4
146 | 718.78 | 2.3501e-05 | 4
146 | 721.4 | 1.3796e-05 | 4
146 | 723.69 | 1.1115e-05 | 4
146 | 725.2 | 1.5924e-05 | 4
146 | 726.72 | 1.257e-05 | 4
146 | 727.56 | 2.3222e-05 | 4
146 | 734.63 | 1.8955e-05 | 4
146 | 737.89 | 1.4949e-05 | 4
146 | 741.59 | 1.3312e-05 | 4
146 | 745.21 | 1.6966e-05 | 4
146 | 749.29 | 1.1952e-05 | 4
146 | 751.12 | 9.4517e-06 | 4
146 | 752.25 | 2.3077e-05 | 4
146 | 756.4 | 1.4638e-05 | 4
146 | 759.3 | 2.0771e-05 | 4
146 | 767.75 | 1.2899e-05 | 4
146 | 768.83 | 1.8441e-05 | 4
146 | 773.89 | 2.2472e-05 | 4
146 | 774.02 | 2.5113e-05 | 4
146 | 777.66 | 1.0082e-05 | 4
146 | 783.23 | 1.6862e-05 | 4
146 | 789.07 | 1.2287e-05 | 4
146 | 790.01 | 1.8546e-05 | 4
146 | 796.36 | 1.0586e-05 | 4
146 | 798.01 | 1.4101e-05 | 4
146 | 800.65 | 2.316e-05 | 4
146 | 815.47 | 1.6991e-05 | 4
146 | 820.46 | 1.3738e-05 | 4
146 | 820.88 | 2.0672e-05 | 4
146 | 831.3 | 1.1607e-05 | 4
146 | 832.76 | 2.7086e-05 | 4
146 | 837.28 | 1.3428e-05 | 4
146 | 838.46 | 1.5235e-05 | 4
146 | 841.44 | 2.1157e-05 | 4
146 | 843.42 | 1.6622e-05 | 4
146 | 853.03 | 2.896e-05 | 4
146 | 854.35 | 2.469e-05 | 4
146 | 857.39 | 1.479e-05 | 4
146 | 858.01 | 3.3423e-05 | 4
146 | 858.24 | 1.5828e-05 | 4
146 | 861.09 | 2.1096e-05 | 4
146 | 871.57 | 2.2697e-05 | 4
146 | 875.8 | 2.9677e-05 | 4
146 | 877.47 | 1.8088e-05 | 4
146 | 878.88 | 1.6453e-05 | 4
146 | 885.7 | 2.836e-05 | 4
146 | 891.56 | 3.7893e-05 | 4
146 | 894.38 | 3.1721e-05 | 4
146 | 895.77 | 2.5864e-05 | 4
146 | 902.99 | 1.7667e-05 | 4
146 | 913.51 | 2.348e-05 | 4
146 | 914.81 | 1.9762e-05 | 4
146 | 922.46 | 3.2873e-05 | 4
146 | 922.87 | 2.6541e-05 | 4
146 | 924.81 | 3.4604e-05 | 4
146 | 925.56 | 4.5757e-05 | 4
146 | 926.71 | 1.8698e-05 | 4
146 | 933.9 | 2.0852e-05 | 4
146 | 944.67 | 2.3441e-05 | 4
146 | 945.12 | 3.0918e-05 | 4
146 | 952.34 | 3.748e-05 | 4
146 | 956.73 | 2.6138e-05 | 4
146 | 967.2 | 3.3553e-05 | 4
146 | 970.5 | 2.2722e-05 | 4
146 | 971.68 | 2.9558e-05 | 4
146 | 983.08 | 5.3779e-05 | 4
146 | 985.43 | 4.6265e-05 | 4
146 | 985.47 | 4.1198e-05 | 4
146 | 995.38 | 3.1022e-05 | 4
146 | 998.01 | 1.9901e-05 | 4
146 | 1008.4 | 3.5905e-05 | 4
146 | 1012.6 | 5.3633e-05 | 4
146 | 1014.2 | 3.3375e-05 | 4
146 | 1015.4 | 2.235e-05 | 4
146 | 1022.7 | 4.6273e-05 | 4
146 | 1024.3 | 4.2068e-05 | 4
146 | 1027.1 | 6.3103e-05 | 4
146 | 1031.9 | 3.8683e-05 | 4
146 | 1034 | 2.793e-05 | 4
146 | 1048.3 | 2.5648e-05 | 4
146 | 1056.8 | 3.9673e-05 | 4
146 | 1061.5 | 4.8568e-05 | 4
146 | 1065.9 | 5.5883e-05 | 4
146 | 1081 | 4.8211e-05 | 4
146 | 1082.2 | 2.5603e-05 | 4
146 | 1083.2 | 2.9153e-05 | 4
146 | 1084.1 | 3.5976e-05 | 4
146 | 1090.5 | 6.2824e-05 | 4
146 | 1091.3 | 3.2333e-05 | 4
146 | 1097.6 | 4.2458e-05 | 4
146 | 1101.3 | 8.2677e-05 | 4
146 | 1108.9 | 5.418e-05 | 4
146 | 1116.2 | 6.6038e-05 | 4
146 | 1117.1 | 3.4021e-05 | 4
146 | 1122.9 | 4.9837e-05 | 4
146 | 1123.4 | 7.2856e-05 | 4
146 | 1139.7 | 7.5475e-05 | 4
146 | 1145.9 | 6.7677e-05 | 4
146 | 1147.5 | 4.2134e-05 | 4
146 | 1148.9 | 5.4233e-05 | 4
146 | 1150.2 | 8.0314e-05 | 4
146 | 1163 | 7.364e-05 | 4
146 | 1173.7 | 9.1308e-05 | 4
146 | 1176.1 | 5.0867e-05 | 4
146 | 1176.2 | 7.8527e-05 | 4
146 | 1186.8 | 5.8679e-05 | 4
146 | 1204 | 9.0946e-05 | 4
146 | 1221.9 | 0.00010881 | 4
146 | 1228 | 9.8961e-05 | 4
146 | 1232.1 | 6.498e-05 | 4
146 | 1241.4 | 5.6935e-05 | 4
146 | 1255.9 | 7.7069e-05 | 4
146 | 1260.6 | 6.8058e-05 | 4
146 | 1276.7 | 9.3249e-05 | 4
146 | 1290.5 | 7.4456e-05 | 4
146 | 1310.9 | 0.00011801 | 4
146 | 1318.3 | 8.3681e-05 | 4
146 | 1343.7 | 0.00010076 | 4
146 | 1349.2 | 8.3631e-05 | 4
146 | 1392.4 | 0.00011688 | 4
146 | 1402.5 | 8.8722e-05 | 4
146 | 1419.8 | 0.00012363 | 4
146 | 1422.2 | 8.2764e-05 | 4
146 | 1461 | 0.00010789 | 4
146 | 1480.4 | 0.00012296 | 4
146 | 1481.8 | 0.00010095 | 4
146 | 1485.7 | 0.0001592 | 4
146 | 1530 | 0.00011339 | 4
146 | 1566.6 | 0.00014648 | 4
146 | 1569 | 0.00011978 | 4
146 | 1685.7 | 0.00010609 | 4
147 | 325.02 | 8.1211e-06 | 2
147 | 326.04 | 4.5111e-06 | 2
147 | 330.16 | 7.3556e-06 | 2
147 | 332.83 | 5.7711e-06 | 2
147 | 335.23 | 5.2403e-06 | 2
147 | 337.59 | 7.4297e-06 | 2
147 | 342.96 | 4.9719e-06 | 2
147 | 343.33 | 5.8313e-06 | 2
147 | 345.96 | 8.6484e-06 | 2
147 | 346.07 | 8.0495e-06 | 2
147 | 348.7 | 6.4686e-06 | 2
147 | 350 | 5.0879e-06 | 2
147 | 351.06 | 7.6102e-06 | 2
147 | 352.11 | 5.6232e-06 | 2
147 | 354.15 | 7.0282e-06 | 2
147 | 355.42 | 8.4081e-06 | 2
147 | 356.92 | 6.2057e-06 | 2
147 | 360.12 | 5.7303e-06 | 2
147 | 360.25 | 1.1141e-05 | 2
147 | 363.69 | 7.2636e-06 | 2
147 | 363.88 | 8.1916e-06 | 2
147 | 364.49 | 1.0133e-05 | 2
147 | 368.06 | 6.2385e-06 | 2
147 | 373.03 | 7.4452e-06 | 2
147 | 374.62 | 1.031e-05 | 2
147 | 375.84 | 9.2037e-06 | 2
147 | 379.72 | 1.1563e-05 | 2
147 | 379.88 | 8.4974e-06 | 2
147 | 380.02 | 7.2953e-06 | 2
147 | 381.21 | 6.573e-06 | 2
147 | 384.68 | 1.021e-05 | 2
147 | 385.72 | 7.8776e-06 | 2
147 | 388.3 | 9.5424e-06 | 2
147 | 391.69 | 1.2694e-05 | 2
147 | 391.7 | 1.1443e-05 | 2
147 | 393.25 | 6.7673e-06 | 2
147 | 393.31 | 7.7009e-06 | 2
147 | 395.8 | 1.021e-05 | 2
147 | 397.6 | 9.0565e-06 | 2
147 | 398.86 | 1.1805e-05 | 2
147 | 402.87 | 8.0461e-06 | 2
147 | 407.19 | 1.3095e-05 | 2
147 | 408.32 | 9.8426e-06 | 2
147 | 412.16 | 8.6578e-06 | 2
147 | 415.74 | 1.1563e-05 | 2
147 | 417.51 | 7.8854e-06 | 2
147 | 420.04 | 1.365e-05 | 2
147 | 422.81 | 8.93e-06 | 2
147 | 423.32 | 1.0501e-05 | 2
147 | 427.71 | 1.4228e-05 | 2
147 | 428.59 | 8.5996e-06 | 2
147 | 430.95 | 9.7088e-06 | 2
147 | 434.11 | 1.0868e-05 | 2
147 | 437.79 | 1.4986e-05 | 2
147 | 438.95 | 1.2694e-05 | 2
147 | 442.43 | 1.0106e-05 | 2
147 | 444.51 | 1.08e-05 | 2
147 | 448.09 | 1.6623e-05 | 2
147 | 453.09 | 1.2367e-05 | 2
147 | 453.96 | 1.4527e-05 | 2
147 | 455.36 | 1.1019e-05 | 2
147 | 463.42 | 1.7691e-05 | 2
147 | 465.82 | 1.2828e-05 | 2
147 | 465.85 | 1.5783e-05 | 2
147 | 467.17 | 1.1348e-05 | 2
147 | 475.57 | 1.844e-05 | 2
147 | 478.34 | 1.1853e-05 | 2
147 | 478.46 | 1.3562e-05 | 2
147 | 480.54 | 1.6797e-05 | 2
147 | 489.53 | 1.4511e-05 | 2
147 | 489.62 | 2.0858e-05 | 2
147 | 490.15 | 1.2876e-05 | 2
147 | 491.22 | 1.6071e-05 | 2
147 | 498.51 | 2.4976e-05 | 2
147 | 500.75 | 1.7873e-05 | 2
147 | 501.84 | 1.3561e-05 | 2
147 | 502.22 | 2.08e-05 | 2
147 | 502.25 | 1.2634e-05 | 2
147 | 504.17 | 1.4858e-05 | 2
147 | 508.63 | 2.4654e-05 | 2
147 | 513.59 | 1.3105e-05 | 2
147 | 513.95 | 2.2225e-05 | 2
147 | 514.25 | 1.791e-05 | 2
147 | 515.68 | 1.5521e-05 | 2
147 | 519.99 | 2.0301e-05 | 2
147 | 522.49 | 3.0834e-05 | 2
147 | 523.33 | 2.44e-05 | 2
147 | 528.8 | 2.1996e-05 | 2
147 | 529.39 | 1.6689e-05 | 2
147 | 532.05 | 2.1166e-05 | 2
147 | 532.36 | 1.5821e-05 | 2
147 | 536.69 | 1.8836e-05 | 2
147 | 537.47 | 2.4187e-05 | 2
147 | 543.68 | 3.805e-05 | 2
147 | 544.82 | 1.747e-05 | 2
147 | 547.21 | 2.1223e-05 | 2
147 | 551.21 | 2.5325e-05 | 2
147 | 552.75 | 1.8689e-05 | 2
147 | 559.56 | 1.7817e-05 | 2
147 | 560 | 2.2888e-05 | 2
147 | 563.1 | 1.9655e-05 | 2
147 | 566.2 | 2.7579e-05 | 2
147 | 570.22 | 3.4621e-05 | 2
147 | 574.43 | 2.7067e-05 | 2
147 | 574.97 | 2.3764e-05 | 2
147 | 576.89 | 1.9985e-05 | 2
147 | 579.36 | 2.9685e-05 | 2
147 | 587.2 | 2.0416e-05 | 2
147 | 588.36 | 2.5637e-05 | 2
147 | 591.02 | 2.7922e-05 | 2
147 | 594.65 | 2.2218e-05 | 2
147 | 594.88 | 3.2671e-05 | 2
147 | 595.58 | 3.5814e-05 | 2
147 | 604.95 | 2.9105e-05 | 2
147 | 606.57 | 2.2928e-05 | 2
147 | 609.08 | 3.354e-05 | 2
147 | 612.81 | 3.1296e-05 | 2
147 | 616.05 | 2.5171e-05 | 2
147 | 620.77 | 3.5445e-05 | 2
147 | 621.5 | 2.7705e-05 | 2
147 | 623.98 | 3.772e-05 | 2
147 | 625.24 | 5.8998e-05 | 2
147 | 625.65 | 3.0338e-05 | 2
147 | 635.41 | 3.4717e-05 | 4
147 | 635.48 | 2.5967e-05 | 4
147 | 638.84 | 4.0878e-05 | 4
147 | 642.86 | 3.2509e-05 | 4
147 | 645.39 | 3.0025e-05 | 4
147 | 652.15 | 2.5699e-05 | 4
147 | 652.8 | 3.6497e-05 | 4
147 | 653.74 | 3.9318e-05 | 4
147 | 660.5 | 4.6416e-05 | 4
147 | 660.52 | 4.3165e-05 | 4
147 | 668.82 | 3.6445e-05 | 4
147 | 668.86 | 3.1134e-05 | 4
147 | 670.97 | 2.8213e-05 | 4
147 | 679.58 | 3.9393e-05 | 4
147 | 679.95 | 4.6232e-05 | 4
147 | 685.55 | 3.6293e-05 | 4
147 | 686.64 | 5.0957e-05 | 4
147 | 692.27 | 2.893e-05 | 4
147 | 695.63 | 4.3165e-05 | 4
147 | 695.66 | 3.8511e-05 | 4
147 | 701.24 | 5.3457e-05 | 4
147 | 709.58 | 3.3962e-05 | 4
147 | 710.16 | 4.8382e-05 | 4
147 | 710.31 | 3.9827e-05 | 4
147 | 714.92 | 4.5713e-05 | 4
147 | 715.36 | 2.9697e-05 | 4
147 | 726.86 | 5.5366e-05 | 4
147 | 727.51 | 3.5137e-05 | 4
147 | 732.73 | 4.3983e-05 | 4
147 | 734.46 | 5.0432e-05 | 4
147 | 739.49 | 3.1834e-05 | 4
147 | 745.91 | 6.0156e-05 | 4
147 | 747.77 | 3.9777e-05 | 4
147 | 750.74 | 4.4489e-05 | 4
147 | 752.67 | 3.4598e-05 | 4
147 | 753.69 | 5.6527e-05 | 4
147 | 757.16 | 3.1913e-05 | 4
147 | 764.59 | 5.3298e-05 | 4
147 | 770.08 | 3.5883e-05 | 4
147 | 770.54 | 4.7146e-05 | 4
147 | 770.7 | 4.1071e-05 | 4
147 | 787.26 | 4.4521e-05 | 4
147 | 788.14 | 3.7635e-05 | 4
147 | 793.73 | 6.0156e-05 | 4
147 | 794.83 | 6.641e-05 | 4
147 | 797.97 | 4.0561e-05 | 4
147 | 800.33 | 5.185e-05 | 4
147 | 809.13 | 3.5724e-05 | 4
147 | 811.55 | 4.7016e-05 | 4
147 | 812.58 | 3.8114e-05 | 4
147 | 820.91 | 5.8313e-05 | 4
147 | 823.13 | 4.3165e-05 | 4
147 | 824.35 | 5.1143e-05 | 4
147 | 827.1 | 7.3604e-05 | 4
147 | 828.05 | 3.8144e-05 | 4
147 | 838.11 | 5.5366e-05 | 4
147 | 840.29 | 3.6536e-05 | 4
147 | 851.18 | 4.8278e-05 | 4
147 | 855.63 | 5.8921e-05 | 4
147 | 855.66 | 5.2568e-05 | 4
147 | 858.3 | 4.1022e-05 | 4
147 | 871.48 | 4.9607e-05 | 4
147 | 871.65 | 7.8247e-05 | 4
147 | 874.25 | 6.5511e-05 | 4
147 | 875.89 | 4.453e-05 | 4
147 | 876.18 | 4.1819e-05 | 4
147 | 886.81 | 5.8453e-05 | 4
147 | 893.92 | 4.9011e-05 | 4
147 | 903.39 | 6.8129e-05 | 4
147 | 905.79 | 5.7711e-05 | 4
147 | 910.52 | 5.367e-05 | 4
147 | 912.37 | 8.1999e-05 | 4
147 | 917.24 | 4.9023e-05 | 4
147 | 922.34 | 6.0783e-05 | 4
147 | 929.57 | 5.4795e-05 | 4
147 | 931.88 | 7.2504e-05 | 4
147 | 933.31 | 3.2934e-05 | 4
147 | 933.85 | 9.333e-05 | 4
147 | 936.87 | 4.0902e-05 | 4
147 | 948.08 | 7.9149e-05 | 4
147 | 948.97 | 6.3358e-05 | 4
147 | 949.01 | 5.6527e-05 | 4
147 | 951.38 | 7.2504e-05 | 4
147 | 958.49 | 4.265e-05 | 4
147 | 960.53 | 9.7892e-05 | 4
147 | 962.43 | 8.8847e-05 | 4
147 | 968.9 | 5.3116e-05 | 4
147 | 971.36 | 6.0783e-05 | 4
147 | 978.89 | 6.8129e-05 | 4
147 | 982.23 | 0.00010061 | 4
147 | 983.47 | 4.5339e-05 | 4
147 | 990.81 | 0.00011349 | 4
147 | 991.58 | 8.2113e-05 | 4
147 | 1002 | 6.0783e-05 | 4
147 | 1004.2 | 6.9718e-05 | 4
147 | 1007 | 9.5936e-05 | 4
147 | 1016.2 | 0.00011655 | 4
147 | 1022.9 | 7.2504e-05 | 4
147 | 1029.6 | 6.7959e-05 | 4
147 | 1030.1 | 0.00011884 | 4
147 | 1030.9 | 7.7964e-05 | 4
147 | 1037.3 | 6.1891e-05 | 4
147 | 1044.3 | 7.4023e-05 | 4
147 | 1048 | 9.5909e-05 | 4
147 | 1055.1 | 8.3835e-05 | 4
147 | 1064.7 | 0.00010045 | 4
147 | 1068 | 6.6152e-05 | 4
147 | 1074.5 | 0.00011493 | 4
147 | 1085.1 | 0.00012664 | 4
147 | 1085.2 | 8.3905e-05 | 4
147 | 1085.4 | 0.00013936 | 4
147 | 1085.8 | 7.313e-05 | 4
147 | 1105.4 | 6.7463e-05 | 4
147 | 1108.3 | 0.0001 | 4
147 | 1109.3 | 9.1783e-05 | 4
147 | 1111.3 | 0.00013431 | 4
147 | 1113.9 | 0.00011781 | 4
147 | 1115.6 | 7.445e-05 | 4
147 | 1122.6 | 0.00014678 | 4
147 | 1125.9 | 0.00012241 | 4
147 | 1131.4 | 0.00010532 | 4
147 | 1131.6 | 8.2113e-05 | 4
147 | 1134.1 | 0.00011156 | 4
147 | 1137.8 | 0.00013575 | 4
147 | 1139.5 | 7.2819e-05 | 4
147 | 1152.3 | 7.9598e-05 | 4
147 | 1164.2 | 9.2997e-05 | 4
147 | 1167.3 | 8.3835e-05 | 4
147 | 1168.9 | 0.00013217 | 4
147 | 1185.5 | 8.6484e-05 | 4
147 | 1194.3 | 0.00013187 | 4
147 | 1201.2 | 0.00011333 | 4
147 | 1216.2 | 0.00013914 | 4
147 | 1219.7 | 9.6936e-05 | 4
147 | 1266.2 | 0.00010814 | 4
147 | 1277.5 | 0.00012035 | 4
147 | 1314.7 | 0.00011563 | 4
148 | 329.94 | 8.2787e-06 | 2
148 | 335.22 | 3.801e-06 | 2
148 | 341.69 | 7.5985e-06 | 2
148 | 349.26 | 5.4345e-06 | 2
148 | 352.33 | 4.2559e-06 | 2
148 | 353.21 | 7.7143e-06 | 2
148 | 355.91 | 6.6261e-06 | 2
148 | 358.43 | 8.4834e-06 | 2
148 | 360.07 | 6.3527e-06 | 2
148 | 365.04 | 7.9253e-06 | 2
148 | 366.72 | 7.1562e-06 | 2
148 | 368.4 | 6.5726e-06 | 2
148 | 375.2 | 7.7916e-06 | 2
148 | 379.9 | 5.5344e-06 | 2
148 | 382.12 | 8.629e-06 | 2
148 | 382.9 | 9.7245e-06 | 2
148 | 383.87 | 4.832e-06 | 2
148 | 387.4 | 9.0809e-06 | 2
148 | 389.66 | 6.7039e-06 | 2
148 | 396.2 | 9.4319e-06 | 2
148 | 397.79 | 1.1496e-05 | 2
148 | 399.01 | 7.1198e-06 | 2
148 | 405.47 | 7.597e-06 | 2
148 | 415.1 | 1.1653e-05 | 2
148 | 415.92 | 6.3465e-06 | 2
148 | 416.46 | 1.0473e-05 | 2
148 | 419.48 | 1.37e-05 | 2
148 | 421.28 | 1.2154e-05 | 2
148 | 421.28 | 9.1163e-06 | 2
148 | 421.72 | 7.8193e-06 | 2
148 | 436.06 | 1.7842e-05 | 2
148 | 436.23 | 9.9444e-06 | 2
148 | 436.46 | 1.2026e-05 | 2
148 | 436.54 | 8.9482e-06 | 2
148 | 441.27 | 7.29e-06 | 2
148 | 446.19 | 1.9953e-05 | 2
148 | 446.43 | 1.3675e-05 | 2
148 | 447.48 | 2.2299e-05 | 2
148 | 454.34 | 1.11e-05 | 2
148 | 460.84 | 8.4039e-06 | 2
148 | 460.9 | 7.2665e-06 | 2
148 | 461.11 | 1.0008e-05 | 2
148 | 471.72 | 1.3291e-05 | 2
148 | 475.36 | 1.0002e-05 | 2
148 | 475.54 | 1.2297e-05 | 2
148 | 482.35 | 1.5134e-05 | 2
148 | 484.19 | 2.0031e-05 | 2
148 | 484.37 | 1.4067e-05 | 2
148 | 491.59 | 1.2478e-05 | 2
148 | 495.28 | 1.8306e-05 | 2
148 | 495.43 | 9.7099e-06 | 2
148 | 501.53 | 1.3722e-05 | 2
148 | 501.76 | 1.6e-05 | 2
148 | 502.21 | 1.1496e-05 | 2
148 | 509.69 | 1.9198e-05 | 2
148 | 512.02 | 1.6472e-05 | 2
148 | 516.73 | 2.0902e-05 | 2
148 | 516.92 | 1.1875e-05 | 2
148 | 521.47 | 1.3204e-05 | 2
148 | 522.2 | 1.5046e-05 | 2
148 | 526.26 | 2.1997e-05 | 2
148 | 528.67 | 1.5921e-05 | 2
148 | 531.1 | 1.3661e-05 | 2
148 | 533.53 | 1.9527e-05 | 2
148 | 535.98 | 1.7935e-05 | 2
148 | 540.9 | 1.5129e-05 | 2
148 | 545.87 | 1.7335e-05 | 2
148 | 545.92 | 1.4046e-05 | 2
148 | 548.37 | 2.1997e-05 | 2
148 | 555.94 | 1.9862e-05 | 2
148 | 558.49 | 1.6755e-05 | 2
148 | 561.49 | 2.1353e-05 | 2
148 | 568.97 | 1.9092e-05 | 2
148 | 571.41 | 2.1997e-05 | 2
148 | 571.86 | 1.7295e-05 | 2
148 | 581.3 | 2.5089e-05 | 2
148 | 581.43 | 1.5276e-05 | 2
148 | 587.39 | 2.9546e-05 | 2
148 | 589.83 | 1.7955e-05 | 2
148 | 597.82 | 1.2887e-05 | 2
148 | 602.38 | 2.1216e-05 | 2
148 | 608.21 | 2.5279e-05 | 2
148 | 622.1 | 1.8413e-05 | 2
148 | 627 | 1.4904e-05 | 2
148 | 632.23 | 3.497e-05 | 4
148 | 633.7 | 2.9644e-05 | 4
148 | 634.73 | 2.1068e-05 | 4
148 | 644.08 | 2.4009e-05 | 4
148 | 654.95 | 4.0383e-05 | 4
148 | 655.13 | 3.5952e-05 | 4
148 | 660.74 | 3.0866e-05 | 4
148 | 666.42 | 2.5258e-05 | 4
148 | 667.79 | 2.121e-05 | 4
148 | 674.15 | 3.5262e-05 | 4
148 | 678.38 | 4.1801e-05 | 4
148 | 692.34 | 2.7018e-05 | 4
148 | 697.77 | 2.4455e-05 | 4
148 | 698.29 | 3.5078e-05 | 4
148 | 702.82 | 1.6945e-05 | 4
148 | 704.03 | 3.1878e-05 | 4
148 | 704.35 | 4.3411e-05 | 4
148 | 712.42 | 2.3083e-05 | 4
148 | 723.88 | 3.9793e-05 | 4
148 | 730.28 | 2.9565e-05 | 4
148 | 738.46 | 3.586e-05 | 4
148 | 738.64 | 3.2606e-05 | 4
148 | 749.45 | 2.5717e-05 | 4
148 | 752.41 | 2.9617e-05 | 4
148 | 755.07 | 4.7337e-05 | 4
148 | 757.98 | 7.1501e-05 | 4
148 | 758.78 | 3.1832e-05 | 4
148 | 773.33 | 3.5034e-05 | 4
148 | 781.67 | 5.062e-05 | 4
148 | 788.34 | 3.275e-05 | 4
148 | 790.27 | 6.5555e-05 | 4
148 | 802.08 | 2.7783e-05 | 4
148 | 812.25 | 3.3235e-05 | 4
148 | 814.32 | 7.349e-05 | 4
148 | 820.91 | 5.3006e-05 | 4
148 | 826.15 | 4.0559e-05 | 4
148 | 831.14 | 7.3358e-05 | 4
148 | 838.63 | 4.6653e-05 | 4
148 | 844.45 | 3.1941e-05 | 4
148 | 853.36 | 6.2999e-05 | 4
148 | 854.06 | 3.7294e-05 | 4
148 | 872.8 | 4.4213e-05 | 4
148 | 882.79 | 6.6698e-05 | 4
148 | 884.36 | 4.9055e-05 | 4
148 | 890.85 | 8.1448e-05 | 4
148 | 905.98 | 4.322e-05 | 4
148 | 914.04 | 7.3185e-05 | 4
148 | 921.13 | 6.34e-05 | 4
148 | 921.3 | 5.55e-05 | 4
148 | 922.53 | 9.6499e-05 | 4
148 | 929.72 | 4.7905e-05 | 4
148 | 940.96 | 0.0001374 | 4
148 | 945.82 | 7.8252e-05 | 4
148 | 946.38 | 0.00012775 | 4
148 | 956.03 | 6.38e-05 | 4
148 | 969.09 | 5.4145e-05 | 4
148 | 975.87 | 9.4377e-05 | 4
148 | 979.67 | 5.9771e-05 | 4
148 | 991.97 | 8.4579e-05 | 4
148 | 1000.7 | 0.0001116 | 4
148 | 1003.4 | 7.2207e-05 | 4
148 | 1010.7 | 6.4409e-05 | 4
148 | 1015.5 | 8.8653e-05 | 4
148 | 1037.7 | 0.00011957 | 4
148 | 1039.8 | 7.2357e-05 | 4
148 | 1040.5 | 0.00013482 | 4
148 | 1056.9 | 0.00015205 | 4
148 | 1060.8 | 8.7063e-05 | 4
148 | 1063.9 | 0.00011769 | 4
148 | 1088.1 | 7.7362e-05 | 4
148 | 1092.2 | 6.5275e-05 | 4
148 | 1096 | 0.00012428 | 4
148 | 1103.8 | 0.00017833 | 4
148 | 1113.5 | 0.00011149 | 4
148 | 1113.9 | 0.00016379 | 4
148 | 1116.7 | 9.7171e-05 | 4
148 | 1124.2 | 0.00014295 | 4
148 | 1136.3 | 0.00010386 | 4
148 | 1152.5 | 0.00012874 | 4
148 | 1156 | 8.3447e-05 | 4
148 | 1168.2 | 0.00018871 | 4
148 | 1177 | 9.5092e-05 | 4
148 | 1181.6 | 0.00010489 | 4
148 | 1220.2 | 0.00015608 | 4
148 | 1231.5 | 0.00018549 | 4
148 | 1247 | 0.00012648 | 4
148 | 1263 | 0.00021477 | 4
148 | 1270.1 | 0.00018014 | 4
148 | 1274.6 | 0.00010593 | 4
148 | 1285.3 | 0.00014284 | 4
148 | 1294.8 | 0.00012173 | 4
148 | 1320.9 | 0.00017132 | 4
148 | 1335.8 | 0.00028479 | 4
148 | 1337.8 | 0.00021608 | 4
148 | 1381.5 | 0.00024004 | 4
148 | 1384.3 | 0.00020085 | 4
148 | 1408.1 | 0.00012425 | 4
148 | 1425.4 | 0.00027576 | 4
148 | 1469.7 | 0.00015091 | 4
148 | 1489.7 | 0.0002541 | 4
148 | 1560.2 | 0.00028438 | 4
148 | 1678.5 | 0.0001596 | 4
148 | 1710.8 | 0.00028828 | 4
149 | 320.73 | 1.9747e-06 | 2
149 | 325.15 | 2.6963e-06 | 2
149 | 326.71 | 2.3819e-06 | 2
149 | 326.71 | 1.9953e-06 | 2
149 | 331.23 | 2.0219e-06 | 2
149 | 333.38 | 2.6054e-06 | 2
149 | 337.86 | 2.1418e-06 | 2
149 | 344.42 | 2.8487e-06 | 2
149 | 344.96 | 2.2734e-06 | 2
149 | 352.76 | 2.3819e-06 | 2
149 | 353.23 | 2.8997e-06 | 2
149 | 358.01 | 3.1447e-06 | 2
149 | 360.6 | 2.5637e-06 | 2
149 | 368.31 | 2.7445e-06 | 2
149 | 372.38 | 3.2518e-06 | 2
149 | 375.1 | 2.299e-06 | 2
149 | 377.24 | 2.8435e-06 | 2
149 | 383.56 | 3.3352e-06 | 2
149 | 384.24 | 2.4632e-06 | 2
149 | 384.54 | 2.8435e-06 | 2
149 | 387.36 | 3.6602e-06 | 2
149 | 393.9 | 2.9675e-06 | 2
149 | 395.05 | 3.8317e-06 | 2
149 | 396.05 | 2.6842e-06 | 2
149 | 398.53 | 4.1163e-06 | 2
149 | 398.69 | 3.1941e-06 | 2
149 | 401.49 | 4.9239e-06 | 2
149 | 403.42 | 2.8435e-06 | 2
149 | 405.47 | 4.3126e-06 | 2
149 | 407.31 | 3.3944e-06 | 2
149 | 411.63 | 4.4774e-06 | 2
149 | 414.27 | 3.0434e-06 | 2
149 | 416.83 | 3.5963e-06 | 2
149 | 422.31 | 3.2249e-06 | 2
149 | 422.71 | 3.9295e-06 | 2
149 | 423.47 | 5.1792e-06 | 2
149 | 429.47 | 4.0865e-06 | 2
149 | 430.54 | 5.5294e-06 | 2
149 | 430.57 | 3.393e-06 | 2
149 | 434.16 | 4.3254e-06 | 2
149 | 438.26 | 6.3107e-06 | 2
149 | 439.77 | 5.878e-06 | 2
149 | 441.46 | 4.5711e-06 | 2
149 | 443.36 | 3.7027e-06 | 2
149 | 452.6 | 3.9112e-06 | 2
149 | 453 | 4.8346e-06 | 2
149 | 453.62 | 6.9725e-06 | 2
149 | 457.61 | 7.5722e-06 | 2
149 | 458.03 | 4.1202e-06 | 2
149 | 459.71 | 5.8176e-06 | 2
149 | 466.83 | 6.1914e-06 | 2
149 | 470.3 | 8.8339e-06 | 2
149 | 470.47 | 8.2308e-06 | 2
149 | 470.71 | 5.0557e-06 | 2
149 | 479.27 | 9.2061e-06 | 2
149 | 481.7 | 5.5738e-06 | 2
149 | 485.71 | 1.0058e-05 | 2
149 | 486.34 | 5.7748e-06 | 2
149 | 489.82 | 6.3425e-06 | 2
149 | 493.39 | 6.7728e-06 | 2
149 | 499.34 | 1.0851e-05 | 2
149 | 500.53 | 7.1424e-06 | 2
149 | 507.54 | 7.7044e-06 | 2
149 | 516.65 | 1.1368e-05 | 2
149 | 520.25 | 8.688e-06 | 2
149 | 525.16 | 1.2386e-05 | 2
149 | 532.22 | 9.6046e-06 | 2
149 | 537.85 | 1.3755e-05 | 2
149 | 545.64 | 1.1728e-05 | 2
149 | 548.26 | 1.2589e-05 | 2
149 | 553.54 | 1.0926e-05 | 2
149 | 558.87 | 1.4001e-05 | 2
149 | 558.87 | 1.132e-05 | 2
149 | 564.25 | 1.4765e-05 | 2
149 | 569.69 | 1.5571e-05 | 2
149 | 576.19 | 1.2135e-05 | 2
149 | 580.72 | 1.6714e-05 | 2
149 | 586.31 | 1.7941e-05 | 2
149 | 588.23 | 1.2963e-05 | 2
149 | 589.13 | 1.9258e-05 | 2
149 | 590.41 | 2.0689e-05 | 2
149 | 598.25 | 2.194e-05 | 2
149 | 602.26 | 1.4319e-05 | 2
149 | 609.23 | 2.3819e-05 | 2
149 | 613.53 | 1.6344e-05 | 2
149 | 618.05 | 2.4678e-05 | 2
149 | 621.02 | 1.6132e-05 | 2
149 | 621.09 | 1.8136e-05 | 2
149 | 625.04 | 1.9198e-05 | 2
149 | 633.04 | 2.7935e-05 | 4
149 | 633.04 | 1.7941e-05 | 4
149 | 636.09 | 2.0309e-05 | 4
149 | 642.21 | 2.9986e-05 | 4
149 | 645.3 | 2.1418e-05 | 4
149 | 645.3 | 1.9602e-05 | 4
149 | 650.4 | 2.3216e-05 | 4
149 | 651.51 | 2.0672e-05 | 4
149 | 652.14 | 3.0895e-05 | 4
149 | 654.65 | 2.2586e-05 | 4
149 | 660.59 | 3.2215e-05 | 4
149 | 663.81 | 2.4632e-05 | 4
149 | 665.74 | 3.5362e-05 | 4
149 | 675.31 | 2.6444e-05 | 4
149 | 675.72 | 4.0489e-05 | 4
149 | 676.83 | 3.7048e-05 | 4
149 | 686.3 | 2.8344e-05 | 4
149 | 686.61 | 4.3175e-05 | 4
149 | 691.57 | 4.6439e-05 | 4
149 | 703.45 | 4.8374e-05 | 4
149 | 704.22 | 3.3355e-05 | 4
149 | 704.53 | 3.3442e-05 | 4
149 | 712.92 | 4.9031e-05 | 4
149 | 716.43 | 5.7257e-05 | 4
149 | 717.06 | 3.7088e-05 | 4
149 | 721.67 | 3.0445e-05 | 4
149 | 723.97 | 4.1983e-05 | 4
149 | 733.23 | 6.1325e-05 | 4
149 | 735.58 | 3.3977e-05 | 4
149 | 737.98 | 4.6691e-05 | 4
149 | 750.28 | 6.6631e-05 | 4
149 | 751.51 | 3.8108e-05 | 4
149 | 757.21 | 7.3469e-05 | 4
149 | 769.23 | 4.8581e-05 | 4
149 | 769.55 | 7.9118e-05 | 4
149 | 771.83 | 3.9658e-05 | 4
149 | 781.68 | 5.2854e-05 | 4
149 | 784.33 | 8.6967e-05 | 4
149 | 787.48 | 9.5612e-05 | 4
149 | 789.31 | 7.0041e-05 | 4
149 | 789.92 | 4.1119e-05 | 4
149 | 793 | 5.9831e-05 | 4
149 | 798.31 | 0.00010496 | 4
149 | 800.95 | 7.3807e-05 | 4
149 | 802.32 | 4.3672e-05 | 4
149 | 804.48 | 0.00011728 | 4
149 | 810.21 | 7.7747e-05 | 4
149 | 812.23 | 0.00012589 | 4
149 | 814.08 | 4.6586e-05 | 4
149 | 824 | 0.00014506 | 4
149 | 824 | 8.5265e-05 | 4
149 | 827.96 | 4.8374e-05 | 4
149 | 833.57 | 0.00016041 | 4
149 | 835.93 | 9.316e-05 | 4
149 | 839.95 | 5.1014e-05 | 4
149 | 850.17 | 0.00017975 | 4
149 | 852.11 | 5.476e-05 | 4
149 | 856.17 | 0.0001122 | 4
149 | 856.21 | 0.00010361 | 4
149 | 860.32 | 5.9831e-05 | 4
149 | 872.51 | 0.00012304 | 4
149 | 872.78 | 0.00018588 | 4
149 | 876.97 | 6.5371e-05 | 4
149 | 881.19 | 0.00013276 | 4
149 | 885.42 | 6.8938e-05 | 4
149 | 885.42 | 0.00011728 | 4
149 | 898.24 | 0.00019258 | 4
149 | 900.84 | 7.3692e-05 | 4
149 | 902.56 | 0.00014765 | 4
149 | 910.61 | 0.000165 | 4
149 | 914.67 | 0.00013094 | 4
149 | 915.63 | 7.8038e-05 | 4
149 | 922.64 | 8.2602e-05 | 4
149 | 930.91 | 0.0001944 | 4
149 | 933.54 | 0.00014467 | 4
149 | 936.58 | 8.9233e-05 | 4
149 | 946.88 | 0.000218 | 4
149 | 948.24 | 0.00015787 | 4
149 | 951.4 | 9.5359e-05 | 4
149 | 961.08 | 0.00010727 | 4
149 | 962.78 | 0.00019294 | 4
149 | 968.08 | 0.00017076 | 4
149 | 976.14 | 0.0001176 | 4
149 | 982.36 | 0.00023799 | 4
149 | 988.8 | 0.00019687 | 4
149 | 995.35 | 0.00012745 | 4
149 | 1002.9 | 0.00027445 | 4
149 | 1012.3 | 0.00014082 | 4
149 | 1015.3 | 0.00021621 | 4
149 | 1022.3 | 0.00015029 | 4
149 | 1022.3 | 0.00027445 | 4
149 | 1042.1 | 0.0001642 | 4
149 | 1057.2 | 0.00027445 | 4
149 | 1058.1 | 0.00017555 | 4
149 | 1076.8 | 0.00019163 | 4
149 | 1093.3 | 0.00024678 | 4
149 | 1093.3 | 0.0002946 | 4
149 | 1097.2 | 0.0002175 | 4
149 | 1114.5 | 0.0002649 | 4
149 | 1119.8 | 0.00031623 | 4
149 | 1152.5 | 0.00033944 | 4
149 | 1197.6 | 0.00037751 | 4
150 | 298.69 | 4.3714e-06 | 2
150 | 300.14 | 2.9961e-06 | 2
150 | 300.76 | 4.2687e-06 | 2
150 | 301.6 | 3.718e-06 | 2
150 | 302.78 | 4.8947e-06 | 2
150 | 305.31 | 3.0866e-06 | 2
150 | 307.53 | 4.217e-06 | 2
150 | 311.44 | 5.0479e-06 | 2
150 | 313.57 | 4.217e-06 | 2
150 | 316.63 | 3.1623e-06 | 2
150 | 320.13 | 4.1189e-06 | 2
150 | 321.54 | 3.3883e-06 | 2
150 | 322.85 | 4.9581e-06 | 2
150 | 327.84 | 4.3442e-06 | 2
150 | 331.73 | 5.7391e-06 | 2
150 | 335.5 | 4.5322e-06 | 2
150 | 337.13 | 3.5177e-06 | 2
150 | 339.6 | 6.2643e-06 | 2
150 | 341.07 | 4.9028e-06 | 2
150 | 342.26 | 3.6517e-06 | 2
150 | 345.75 | 6.8459e-06 | 2
150 | 348.8 | 3.7822e-06 | 2
150 | 350.84 | 5.1937e-06 | 2
150 | 353.17 | 7.2928e-06 | 2
150 | 354.11 | 6.378e-06 | 2
150 | 358.55 | 8.0694e-06 | 2
150 | 358.56 | 3.9426e-06 | 2
150 | 362.82 | 6.7317e-06 | 2
150 | 363.34 | 8.8571e-06 | 2
150 | 363.54 | 5.5459e-06 | 2
150 | 368.59 | 4.0954e-06 | 2
150 | 370.85 | 9.9174e-06 | 2
150 | 371.75 | 7.4989e-06 | 2
150 | 373.57 | 5.6234e-06 | 2
150 | 373.57 | 8.2047e-06 | 2
150 | 374.79 | 4.3573e-06 | 2
150 | 375.39 | 1.0554e-05 | 2
150 | 376.45 | 5.9228e-06 | 2
150 | 378.73 | 4.7539e-06 | 2
150 | 379.33 | 1.1515e-05 | 2
150 | 380.91 | 9.1398e-06 | 2
150 | 385.57 | 6.1634e-06 | 2
150 | 386.5 | 4.8487e-06 | 2
150 | 388.37 | 1.2183e-05 | 2
150 | 388.61 | 9.8568e-06 | 2
150 | 391.76 | 6.7498e-06 | 2
150 | 392.84 | 5.1708e-06 | 2
150 | 397.45 | 1.0623e-05 | 2
150 | 397.95 | 5.5232e-06 | 2
150 | 399.2 | 1.2403e-05 | 2
150 | 401.84 | 6.9783e-06 | 2
150 | 403.8 | 1.2409e-05 | 2
150 | 404.45 | 1.3556e-05 | 2
150 | 405.76 | 5.6234e-06 | 2
150 | 406.19 | 7.495e-06 | 2
150 | 409.73 | 6.043e-06 | 2
150 | 413.56 | 1.4218e-05 | 2
150 | 413.73 | 1.5679e-05 | 2
150 | 416.14 | 8.115e-06 | 2
150 | 417.78 | 6.2643e-06 | 2
150 | 419.82 | 1.6849e-05 | 2
150 | 423.13 | 1.4864e-05 | 2
150 | 423.74 | 8.8851e-06 | 2
150 | 428.06 | 6.6117e-06 | 2
150 | 428.06 | 1.7783e-05 | 2
150 | 432.25 | 9.8217e-06 | 2
150 | 432.25 | 1.9456e-05 | 2
150 | 434.35 | 6.9783e-06 | 2
150 | 436.47 | 1.5963e-05 | 2
150 | 438.92 | 1.0366e-05 | 2
150 | 440.74 | 2.1288e-05 | 2
150 | 441.97 | 1.6782e-05 | 2
150 | 442.88 | 1.114e-05 | 2
150 | 447.21 | 7.4989e-06 | 2
150 | 447.21 | 1.8434e-05 | 2
150 | 449.73 | 2.0117e-05 | 2
150 | 450.32 | 1.2147e-05 | 2
150 | 453.61 | 2.2008e-05 | 2
150 | 453.79 | 7.7737e-06 | 2
150 | 462.7 | 8.3536e-06 | 2
150 | 462.72 | 1.3492e-05 | 2
150 | 463.56 | 2.4094e-05 | 2
150 | 467.22 | 1.5125e-05 | 2
150 | 469.5 | 8.6596e-06 | 2
150 | 471.79 | 1.6548e-05 | 2
150 | 472.37 | 2.6439e-05 | 2
150 | 478.16 | 1.9166e-05 | 2
150 | 478.72 | 8.9769e-06 | 2
150 | 478.72 | 2.4144e-05 | 2
150 | 481.06 | 1.7154e-05 | 2
150 | 483.4 | 9.3057e-06 | 2
150 | 483.4 | 2.7983e-05 | 2
150 | 485.76 | 1.8434e-05 | 2
150 | 486 | 2.0127e-05 | 2
150 | 489.18 | 3.0097e-05 | 2
150 | 492.9 | 1e-05 | 2
150 | 493.46 | 2.2048e-05 | 2
150 | 499.91 | 3.2554e-05 | 2
150 | 502.58 | 1.0366e-05 | 2
150 | 503.74 | 2.4054e-05 | 2
150 | 505.03 | 2.7881e-05 | 2
150 | 508.64 | 3.5639e-05 | 2
150 | 509.97 | 1.114e-05 | 2
150 | 516.36 | 2.5434e-05 | 2
150 | 519.51 | 3.8732e-05 | 2
150 | 522.52 | 2.9961e-05 | 2
150 | 525.06 | 1.1971e-05 | 2
150 | 526.08 | 2.7369e-05 | 2
150 | 526.46 | 1.3444e-05 | 2
150 | 530.19 | 4.2265e-05 | 2
150 | 535.39 | 3.0692e-05 | 2
150 | 535.57 | 1.4289e-05 | 2
150 | 541.04 | 4.5901e-05 | 2
150 | 541.06 | 1.547e-05 | 2
150 | 544.55 | 3.3904e-05 | 2
150 | 548.94 | 1.722e-05 | 2
150 | 551.38 | 3.7784e-05 | 2
150 | 553.01 | 4.9792e-05 | 2
150 | 558.59 | 1.9956e-05 | 2
150 | 560.73 | 4.1596e-05 | 2
150 | 562.06 | 3.2197e-05 | 2
150 | 565.48 | 5.3996e-05 | 2
150 | 573.1 | 4.5316e-05 | 2
150 | 575.89 | 3.3376e-05 | 2
150 | 580.12 | 5.8912e-05 | 2
150 | 581.22 | 4.8274e-05 | 2
150 | 581.73 | 2.074e-05 | 2
150 | 590.07 | 6.378e-05 | 2
150 | 590.07 | 3.4599e-05 | 2
150 | 601.66 | 2.0908e-05 | 2
150 | 601.66 | 3.6517e-05 | 2
150 | 601.81 | 5.4589e-05 | 2
150 | 605.31 | 6.7507e-05 | 2
150 | 613.48 | 3.8542e-05 | 2
150 | 616.41 | 5.8742e-05 | 2
150 | 617.2 | 2.3747e-05 | 2
150 | 619.47 | 7.3653e-05 | 2
150 | 622.49 | 8.0584e-05 | 2
150 | 625.53 | 4.0679e-05 | 2
150 | 631.64 | 2.4582e-05 | 4
150 | 634.45 | 6.2024e-05 | 4
150 | 634.72 | 8.6596e-05 | 4
150 | 637.82 | 4.2935e-05 | 4
150 | 642.85 | 2.6902e-05 | 4
150 | 647.19 | 4.4508e-05 | 4
150 | 650.34 | 9.4746e-05 | 4
150 | 650.75 | 6.4459e-05 | 4
150 | 656.7 | 2.8387e-05 | 4
150 | 659.02 | 3.1022e-05 | 4
150 | 659.9 | 4.6976e-05 | 4
150 | 663.12 | 9.8217e-05 | 4
150 | 665.27 | 7.111e-05 | 4
150 | 669.6 | 5.233e-05 | 4
150 | 672.01 | 3.2963e-05 | 4
150 | 679.18 | 8.1022e-05 | 4
150 | 679.44 | 0.00010366 | 4
150 | 686.61 | 5.0431e-05 | 4
150 | 688.55 | 8.9689e-05 | 4
150 | 690.86 | 3.6471e-05 | 4
150 | 696.55 | 9.9739e-05 | 4
150 | 699.56 | 5.4247e-05 | 4
150 | 706.4 | 3.9242e-05 | 4
150 | 709.84 | 5.8294e-05 | 4
150 | 714.06 | 0.00010875 | 4
150 | 718.98 | 4.2783e-05 | 4
150 | 720.27 | 0.00012409 | 4
150 | 720.27 | 6.1527e-05 | 4
150 | 730.86 | 0.00013824 | 4
150 | 734.42 | 6.4938e-05 | 4
150 | 738 | 4.6138e-05 | 4
150 | 741.6 | 0.00014855 | 4
150 | 744.13 | 0.00016354 | 4
150 | 747.95 | 4.9238e-05 | 4
150 | 756.17 | 7.2339e-05 | 4
150 | 761.01 | 0.00017681 | 4
150 | 766.77 | 5.0226e-05 | 4
150 | 770.72 | 0.00013524 | 4
150 | 778.47 | 0.00019087 | 4
150 | 778.56 | 7.6351e-05 | 4
150 | 786.98 | 5.0322e-05 | 4
150 | 788.27 | 0.00014968 | 4
150 | 795.5 | 0.00020882 | 4
150 | 803.69 | 5.348e-05 | 4
150 | 805.52 | 8.3536e-05 | 4
150 | 807.78 | 0.00023667 | 4
150 | 810.25 | 0.00016265 | 4
150 | 816.65 | 0.00026095 | 4
150 | 821.07 | 5.7154e-05 | 4
150 | 821.34 | 9.3057e-05 | 4
150 | 831.7 | 0.00017566 | 4
150 | 832.14 | 0.00028215 | 4
150 | 845.59 | 9.7723e-05 | 4
150 | 845.66 | 6.043e-05 | 4
150 | 855.63 | 0.0002972 | 4
150 | 857.64 | 0.00018456 | 4
150 | 864.37 | 6.8389e-05 | 4
150 | 870.21 | 0.00010826 | 4
150 | 875.12 | 0.00032057 | 4
150 | 877.99 | 0.00019946 | 4
150 | 884.38 | 7.3853e-05 | 4
150 | 900 | 0.00011749 | 4
150 | 902.29 | 0.00035287 | 4
150 | 905.49 | 8.1628e-05 | 4
150 | 905.6 | 0.00021669 | 4
150 | 925.49 | 0.00012794 | 4
150 | 928.92 | 8.744e-05 | 4
150 | 932.13 | 0.00024211 | 4
150 | 947.8 | 9.5689e-05 | 4
150 | 949.58 | 0.00013895 | 4
150 | 952.04 | 0.0002643 | 4
150 | 967.82 | 0.00010612 | 4
150 | 979.23 | 0.00015381 | 4
150 | 979.57 | 0.00028731 | 4
150 | 986.39 | 0.00011514 | 4
150 | 1010.3 | 0.00012659 | 4
150 | 1022.3 | 0.00016253 | 4
150 | 1027 | 0.00013889 | 4
150 | 1047.4 | 0.00017466 | 4
150 | 1049.2 | 0.0001529 | 4
150 | 1074.4 | 0.00016755 | 4
150 | 1092.7 | 0.00018932 | 4
150 | 1117.7 | 0.00021478 | 4
150 | 1135.9 | 0.00023837 | 4
150 | 1157.4 | 0.00025885 | 4
150 | 1182.7 | 0.00028548 | 4
150 | 1200.2 | 0.00027384 | 4
150 | 1205.4 | 0.00031496 | 4
150 | 1237.8 | 0.00034121 | 4
150 | 1247.8 | 0.00031059 | 4
150 | 1269 | 0.00038673 | 4
150 | 1297.3 | 0.00033982 | 4
150 | 1332.5 | 0.00037098 | 4
151 | 297.44 | 5.9492e-06 | 2
151 | 299.34 | 2.8873e-06 | 2
151 | 299.34 | 4.9084e-06 | 2
151 | 304.79 | 3.4402e-06 | 2
151 | 305.7 | 5.088e-06 | 2
151 | 306.99 | 3.1518e-06 | 2
151 | 307.92 | 6.3808e-06 | 2
151 | 311.09 | 3.7077e-06 | 2
151 | 312.68 | 5.3915e-06 | 2
151 | 314.28 | 7.0069e-06 | 2
151 | 315.16 | 4.079e-06 | 2
151 | 315.89 | 5.5972e-06 | 2
151 | 317.51 | 3.4402e-06 | 2
151 | 317.96 | 7.5599e-06 | 2
151 | 320.43 | 6.0399e-06 | 2
151 | 320.82 | 4.6251e-06 | 2
151 | 326.31 | 8.3949e-06 | 2
151 | 327.4 | 3.9219e-06 | 2
151 | 327.86 | 4.7853e-06 | 2
151 | 328.2 | 6.3701e-06 | 2
151 | 329.98 | 5.1163e-06 | 2
151 | 334.17 | 4.3881e-06 | 2
151 | 334.51 | 9.2985e-06 | 2
151 | 334.84 | 5.4022e-06 | 2
151 | 337.6 | 4.7293e-06 | 2
151 | 342.82 | 5.5972e-06 | 2
151 | 344.73 | 1.0322e-05 | 2
151 | 346.34 | 5.2915e-06 | 2
151 | 346.81 | 6.0424e-06 | 2
151 | 354.43 | 1.0909e-05 | 2
151 | 357.89 | 8.1048e-06 | 2
151 | 358.64 | 6.3005e-06 | 2
151 | 362.91 | 6.7227e-06 | 2
151 | 364.39 | 1.1683e-05 | 2
151 | 365.86 | 8.8383e-06 | 2
151 | 368.26 | 6.4316e-06 | 2
151 | 372.63 | 7.3023e-06 | 2
151 | 372.75 | 9.3676e-06 | 2
151 | 374.64 | 1.2268e-05 | 2
151 | 380.92 | 7.5787e-06 | 2
151 | 383.23 | 1.0267e-05 | 2
151 | 385.54 | 1.2534e-05 | 2
151 | 386.7 | 8.2794e-06 | 2
151 | 387.57 | 7.8399e-06 | 2
151 | 391.55 | 1.3747e-05 | 2
151 | 392.03 | 1.0894e-05 | 2
151 | 399.64 | 1.1189e-05 | 2
151 | 399.64 | 1.4816e-05 | 2
151 | 401.37 | 8.3737e-06 | 2
151 | 401.63 | 1.2498e-05 | 2
151 | 407.9 | 9.1065e-06 | 2
151 | 409.93 | 1.3316e-05 | 2
151 | 412.09 | 1.5672e-05 | 2
151 | 416.32 | 1.627e-05 | 2
151 | 419.54 | 1.4806e-05 | 2
151 | 420.7 | 1.0819e-05 | 2
151 | 421.99 | 9.7313e-06 | 2
151 | 425.46 | 1.7043e-05 | 2
151 | 425.7 | 1.6961e-05 | 2
151 | 429.34 | 1.1142e-05 | 2
151 | 434.56 | 1.8407e-05 | 2
151 | 436.91 | 1.8915e-05 | 2
151 | 440.15 | 1.1435e-05 | 2
151 | 440.23 | 2.0495e-05 | 2
151 | 445.61 | 1.2253e-05 | 2
151 | 447.2 | 2.1197e-05 | 2
151 | 449 | 2.1574e-05 | 2
151 | 454.13 | 1.2755e-05 | 2
151 | 456.71 | 1.3399e-05 | 2
151 | 458.7 | 2.3835e-05 | 2
151 | 462.64 | 2.4384e-05 | 2
151 | 469.19 | 2.6579e-05 | 2
151 | 469.41 | 1.4433e-05 | 2
151 | 473.69 | 2.6769e-05 | 2
151 | 477.94 | 1.3492e-05 | 2
151 | 479.63 | 2.764e-05 | 2
151 | 481.15 | 1.5527e-05 | 2
151 | 488.17 | 2.9584e-05 | 2
151 | 490.32 | 1.3242e-05 | 2
151 | 490.63 | 3.0332e-05 | 2
151 | 492.83 | 1.689e-05 | 2
151 | 497.9 | 1.4272e-05 | 2
151 | 500.05 | 1.8072e-05 | 2
151 | 501.89 | 1.5533e-05 | 2
151 | 501.89 | 3.0926e-05 | 2
151 | 501.89 | 3.1496e-05 | 2
151 | 513.76 | 3.2981e-05 | 2
151 | 515.14 | 2.0024e-05 | 2
151 | 515.27 | 1.7037e-05 | 2
151 | 515.76 | 3.3185e-05 | 2
151 | 520.49 | 3.5197e-05 | 2
151 | 528.18 | 1.8048e-05 | 2
151 | 530.22 | 3.5518e-05 | 2
151 | 531 | 3.8007e-05 | 2
151 | 532.01 | 2.203e-05 | 2
151 | 543.92 | 4.041e-05 | 2
151 | 544.06 | 1.8433e-05 | 2
151 | 545.19 | 2.4118e-05 | 2
151 | 546.43 | 3.7761e-05 | 2
151 | 554.5 | 2.6703e-05 | 2
151 | 556.54 | 4.1682e-05 | 2
151 | 559.92 | 1.9122e-05 | 2
151 | 560.02 | 3.0177e-05 | 2
151 | 569.32 | 4.6327e-05 | 2
151 | 573.64 | 1.9492e-05 | 2
151 | 574.52 | 3.1328e-05 | 2
151 | 575.62 | 4.0479e-05 | 2
151 | 580.42 | 2.1544e-05 | 2
151 | 582.38 | 4.8074e-05 | 2
151 | 589.39 | 3.3138e-05 | 2
151 | 592.41 | 2.3658e-05 | 2
151 | 592.75 | 4.2857e-05 | 2
151 | 595.74 | 5.0643e-05 | 2
151 | 603.77 | 2.5897e-05 | 2
151 | 609.61 | 5.2237e-05 | 2
151 | 610.87 | 3.5052e-05 | 2
151 | 614 | 2.8529e-05 | 2
151 | 614 | 4.3881e-05 | 2
151 | 620.26 | 5.1299e-05 | 2
151 | 627.5 | 6.1987e-05 | 2
151 | 627.72 | 3.041e-05 | 2
151 | 628.76 | 3.7725e-05 | 2
151 | 629.89 | 4.7293e-05 | 2
151 | 636.37 | 5.097e-05 | 4
151 | 642.55 | 6.2504e-05 | 4
151 | 645.66 | 3.4515e-05 | 4
151 | 647.13 | 4.0644e-05 | 4
151 | 652.84 | 5.3915e-05 | 4
151 | 654.89 | 3.5354e-05 | 4
151 | 658.95 | 6.1078e-05 | 4
151 | 672.44 | 4.1769e-05 | 4
151 | 672.62 | 6.2298e-05 | 4
151 | 680.1 | 4.7293e-05 | 4
151 | 680.1 | 6.877e-05 | 4
151 | 688.58 | 6.6165e-05 | 4
151 | 690.61 | 4.3067e-05 | 4
151 | 690.61 | 7.4117e-05 | 4
151 | 697.7 | 5.2915e-05 | 4
151 | 701.28 | 8.139e-05 | 4
151 | 702.7 | 6.9944e-05 | 4
151 | 709.37 | 4.8002e-05 | 4
151 | 712.12 | 5.7029e-05 | 4
151 | 715.77 | 5.1933e-05 | 4
151 | 719.44 | 8.9376e-05 | 4
151 | 723.12 | 6.1464e-05 | 4
151 | 723.12 | 7.2743e-05 | 4
151 | 730.56 | 9.6325e-05 | 4
151 | 732.42 | 5.684e-05 | 4
151 | 738.06 | 6.1464e-05 | 4
151 | 741.85 | 7.988e-05 | 4
151 | 757.17 | 0.0001 | 4
151 | 764.94 | 6.7181e-05 | 4
151 | 772.81 | 8.7718e-05 | 4
151 | 774.24 | 7.5738e-05 | 4
151 | 782.17 | 0.00011646 | 4
151 | 796.89 | 0.0001 | 4
151 | 798.24 | 8.2316e-05 | 4
151 | 804.16 | 0.00012146 | 4
151 | 824.45 | 9.2499e-05 | 4
151 | 826.57 | 0.00013116 | 4
151 | 845.75 | 0.00010337 | 4
151 | 846.82 | 0.00013715 | 4
151 | 856.01 | 0.00011616 | 4
151 | 860.26 | 0.00010939 | 4
151 | 872.82 | 0.00015565 | 4
151 | 878.17 | 0.00012519 | 4
151 | 887.24 | 0.00012038 | 4
151 | 896.31 | 0.00014007 | 4
151 | 914.83 | 0.00015096 | 4
151 | 919.52 | 0.00013492 | 4
151 | 928.97 | 0.0001627 | 4
151 | 933.12 | 0.00013361 | 4
151 | 938.52 | 0.00014541 | 4
151 | 953.02 | 0.00014541 | 4
151 | 956.95 | 0.00013719 | 4
151 | 957.91 | 0.00015096 | 4
151 | 962.82 | 0.00017535 | 4
151 | 978.91 | 0.00013885 | 4
151 | 987.74 | 0.0001689 | 4
151 | 997.89 | 0.00018548 | 4
151 | 997.89 | 0.0001627 | 4
151 | 1001.4 | 0.00015013 | 4
151 | 1007.7 | 0.0001806 | 4
151 | 1008.1 | 0.00020753 | 4
151 | 1019.2 | 0.00015894 | 4
151 | 1030.9 | 0.00023928 | 4
151 | 1038.7 | 0.0001959 | 4
151 | 1039.6 | 0.00020753 | 4
151 | 1039.6 | 0.00018204 | 4
151 | 1055.6 | 0.00024561 | 4
151 | 1071.4 | 0.00026987 | 4
151 | 1073.3 | 0.0002097 | 4
151 | 1094.1 | 0.00023658 | 4
151 | 1097.4 | 0.00029131 | 4
151 | 1116.7 | 0.00026471 | 4
151 | 1116.7 | 0.00025498 | 4
151 | 1116.7 | 0.00025498 | 4
151 | 1126.6 | 0.00032135 | 4
151 | 1151.5 | 0.00028529 | 4
151 | 1163.4 | 0.00027456 | 4
151 | 1175.3 | 0.00028 | 4
151 | 1187.3 | 0.00033138 | 4
152 | 362.8397 | 3.3567e-07 | 1
152 | 362.8397 | 9.6852e-07 | 1
152 | 366.1918 | 4.1691e-07 | 1
152 | 366.1918 | 2.6631e-06 | 1
152 | 366.1918 | 3.0039e-06 | 1
152 | 366.1918 | 3.3882e-06 | 1
152 | 369.607 | 5.1781e-07 | 1
152 | 369.607 | 5.8408e-07 | 1
152 | 369.607 | 6.9132e-07 | 1
152 | 369.607 | 8.1827e-07 | 1
152 | 369.607 | 1.2623e-06 | 1
152 | 369.607 | 1.3899e-06 | 1
152 | 369.607 | 1.5305e-06 | 1
152 | 369.607 | 1.6451e-06 | 1
152 | 369.607 | 1.7684e-06 | 1
152 | 369.607 | 1.9472e-06 | 1
152 | 369.607 | 2.1441e-06 | 1
152 | 369.607 | 2.3048e-06 | 1
152 | 373.0539 | 1.3442e-07 | 1
152 | 373.0539 | 1.5162e-07 | 1
152 | 373.0539 | 2.5755e-07 | 1
152 | 373.0539 | 5.9831e-07 | 1
152 | 373.0539 | 7.7979e-07 | 1
152 | 373.0539 | 1.1191e-06 | 1
152 | 373.0539 | 4.1081e-06 | 1
152 | 376.5008 | 9.8289e-08 | 1
152 | 376.5008 | 1.0314e-07 | 1
152 | 376.5008 | 2.836e-07 | 1
152 | 376.5008 | 3.1989e-07 | 1
152 | 376.5008 | 4.3748e-07 | 1
152 | 380.0109 | 1.5911e-07 | 1
152 | 380.0109 | 3.6961e-07 | 1
152 | 380.0109 | 5.0549e-07 | 1
152 | 380.0109 | 9.9212e-07 | 1
152 | 380.0109 | 1.7684e-06 | 1
152 | 380.0109 | 2.9324e-06 | 1
152 | 383.5527 | 6.7487e-07 | 1
152 | 383.5527 | 7.501e-06 | 1
152 | 387.126 | 1.3122e-07 | 1
152 | 387.126 | 3.7862e-07 | 1
152 | 387.126 | 8.7957e-07 | 1
152 | 387.126 | 1.1464e-06 | 1
152 | 387.126 | 1.4585e-06 | 1
152 | 387.126 | 1.606e-06 | 1
152 | 387.126 | 1.8115e-06 | 1
152 | 387.126 | 2.361e-06 | 1
152 | 390.6994 | 2.5142e-07 | 1
152 | 390.6994 | 5.7018e-07 | 1
152 | 390.6994 | 5.8408e-07 | 1
152 | 390.6994 | 2.728e-06 | 1
152 | 390.6994 | 3.3076e-06 | 1
152 | 394.336 | 2.9759e-07 | 1
152 | 394.336 | 7.4312e-07 | 1
152 | 394.336 | 9.9212e-07 | 1
152 | 394.336 | 1.2623e-06 | 1
152 | 394.336 | 1.3899e-06 | 1
152 | 394.336 | 2.0931e-06 | 1
152 | 394.336 | 3.6421e-06 | 1
152 | 394.336 | 4.2083e-06 | 1
152 | 394.336 | 4.7468e-06 | 1
152 | 394.336 | 5.7553e-06 | 1
152 | 398.0043 | 8.5864e-07 | 1
152 | 398.0043 | 3.0771e-06 | 1
152 | 398.0043 | 4.7468e-06 | 1
152 | 401.7041 | 3.6961e-07 | 1
152 | 401.7041 | 1.1464e-06 | 1
152 | 401.7041 | 1.606e-06 | 1
152 | 401.7041 | 2.3048e-06 | 1
152 | 401.7041 | 2.728e-06 | 1
152 | 401.7041 | 3.5554e-06 | 1
152 | 401.7041 | 6.65e-06 | 1
152 | 405.4356 | 1.3899e-06 | 1
152 | 405.4356 | 4.4159e-06 | 1
152 | 405.4356 | 6.0393e-06 | 1
152 | 405.4356 | 4.981e-06 | 1
152 | 409.1987 | 1.0068e-07 | 1
152 | 409.1987 | 7.2544e-07 | 1
152 | 409.1987 | 2.0433e-06 | 1
152 | 409.1987 | 4.1081e-06 | 1
152 | 413.0251 | 1.1743e-06 | 1
152 | 413.0251 | 1.7263e-06 | 1
152 | 413.0251 | 8.063e-06 | 1
152 | 416.8514 | 2.5379e-06 | 1
152 | 416.8514 | 2.7945e-06 | 1
152 | 420.741 | 6.129e-07 | 1
152 | 420.741 | 2.1964e-06 | 1
152 | 420.741 | 2.8626e-06 | 1
152 | 420.741 | 3.3076e-06 | 1
152 | 424.6306 | 1.1191e-06 | 1
152 | 424.6306 | 2.4185e-06 | 1
152 | 424.6306 | 3.6421e-06 | 1
152 | 424.6306 | 3.5554e-06 | 1
152 | 424.6306 | 3.915e-06 | 1
152 | 424.6306 | 6.0393e-06 | 1
152 | 424.6306 | 6.3373e-06 | 1
152 | 428.5835 | 3.2289e-06 | 1
152 | 428.5835 | 4.5236e-06 | 1
152 | 428.5835 | 6.8121e-06 | 1
152 | 428.5835 | 9.0948e-06 | 1
152 | 432.568 | 4.981e-06 | 1
152 | 432.568 | 9.5435e-06 | 1
152 | 440.6634 | 8.063e-06 | 1
152 | 444.7427 | 3.4708e-06 | 1
152 | 444.7427 | 4.0104e-06 | 1
152 | 444.7427 | 4.2083e-06 | 1
152 | 444.7427 | 1.0509e-05 | 1
152 | 448.8853 | 5.3542e-06 | 1
152 | 453.0595 | 8.8784e-06 | 1
152 | 453.0595 | 7.1483e-06 | 1
152 | 457.2653 | 6.0393e-06 | 1
152 | 465.8035 | 9.0948e-06 | 1
152 | 470.1358 | 1.0765e-05 | 1
152 | 470.1358 | 1.2142e-05 | 1
152 | 470.1358 | 1.2142e-05 | 1
152 | 474.4998 | 5.4847e-06 | 1
152 | 474.4998 | 1.1571e-05 | 1
152 | 478.927 | 7.1483e-06 | 2
152 | 478.927 | 1.1853e-05 | 2
152 | 478.927 | 1.6211e-05 | 2
152 | 492.3983 | 8.2595e-06 | 2
152 | 496.9836 | 1.0765e-05 | 2
152 | 496.9836 | 1.4372e-05 | 2
152 | 501.6005 | 9.3164e-06 | 2
152 | 501.6005 | 1.2438e-05 | 2
152 | 501.6005 | 1.5825e-05 | 2
152 | 501.6005 | 1.5825e-05 | 2
152 | 501.6005 | 1.4372e-05 | 2
152 | 515.7042 | 8.4609e-06 | 2
152 | 515.7042 | 1.1853e-05 | 2
152 | 525.3492 | 1.785e-05 | 2
152 | 525.3492 | 1.6211e-05 | 2
152 | 525.3492 | 1.4722e-05 | 2
152 | 530.2191 | 1.7425e-05 | 2
152 | 535.1522 | 1.1296e-05 | 2
152 | 540.1486 | 1.337e-05 | 2
152 | 545.145 | 2.0134e-05 | 2
152 | 550.2363 | 1.9655e-05 | 2
152 | 555.3276 | 1.5825e-05 | 2
152 | 560.5137 | 2.217e-05 | 2
152 | 560.5137 | 1.785e-05 | 2
152 | 565.6999 | 1.5825e-05 | 2
152 | 565.6999 | 2.0625e-05 | 2
152 | 576.2619 | 1.337e-05 | 2
152 | 581.6377 | 2.5617e-05 | 2
152 | 587.0452 | 1.5449e-05 | 2
152 | 587.0452 | 1.6606e-05 | 2
152 | 587.0452 | 2.1128e-05 | 2
152 | 598.0183 | 1.6211e-05 | 2
152 | 603.5523 | 1.785e-05 | 2
152 | 603.5523 | 2.3831e-05 | 2
152 | 603.5523 | 2.6881e-05 | 2
152 | 609.1812 | 2.8895e-05 | 2
152 | 609.1812 | 1.8731e-05 | 2
152 | 620.5654 | 2.0134e-05 | 2
152 | 620.5654 | 2.3264e-05 | 2
152 | 626.3207 | 1.9188e-05 | 2
152 | 638.0211 | 2.217e-05 | 2
152 | 638.0211 | 2.2711e-05 | 2
152 | 643.9662 | 1.9655e-05 | 2
152 | 643.9662 | 2.6881e-05 | 2
152 | 643.9662 | 3.2592e-05 | 2
152 | 643.9662 | 3.3387e-05 | 2
152 | 649.9429 | 2.3831e-05 | 2
152 | 655.9829 | 2.2711e-05 | 2
152 | 655.9829 | 3.5888e-05 | 2
152 | 662.0861 | 3.0321e-05 | 2
152 | 680.7119 | 2.4412e-05 | 2
152 | 680.7119 | 2.7536e-05 | 2
152 | 680.7119 | 3.3387e-05 | 2
152 | 680.7119 | 3.8577e-05 | 2
152 | 687.0364 | 2.9599e-05 | 2
152 | 693.4242 | 3.5034e-05 | 2
152 | 693.4242 | 3.5888e-05 | 2
152 | 706.3896 | 2.5617e-05 | 2
152 | 706.3896 | 3.2592e-05 | 2
152 | 706.3896 | 4.0481e-05 | 2
152 | 712.9355 | 3.9517e-05 | 2
152 | 719.5763 | 2.9599e-05 | 2
153 | 401.1349 | 4.9635e-07 | 1
153 | 403.2853 | 5.2479e-07 | 1
153 | 403.2853 | 5.532e-06 | 1
153 | 405.4672 | 7.6454e-07 | 1
153 | 405.4672 | 5.6095e-06 | 1
153 | 405.4672 | 6.0144e-06 | 1
153 | 405.4672 | 6.2712e-06 | 1
153 | 405.4672 | 7.6223e-06 | 1
153 | 405.4672 | 1.065e-05 | 1
153 | 407.6492 | 3.5522e-07 | 1
153 | 407.6492 | 6.29e-07 | 1
153 | 407.6492 | 9.2923e-07 | 1
153 | 407.6492 | 1.6002e-06 | 1
153 | 407.6492 | 2.4995e-06 | 1
153 | 407.6492 | 2.7557e-06 | 1
153 | 407.6492 | 5.3052e-06 | 1
153 | 407.6492 | 8.2868e-06 | 1
153 | 407.6492 | 9.136e-06 | 1
153 | 409.8312 | 2.2115e-07 | 1
153 | 409.8312 | 3.0472e-07 | 1
153 | 409.8312 | 6.9344e-07 | 1
153 | 409.8312 | 8.5467e-07 | 1
153 | 409.8312 | 1.4718e-06 | 1
153 | 409.8312 | 2.2358e-06 | 1
153 | 409.8312 | 2.4308e-06 | 1
153 | 409.8312 | 2.996e-06 | 1
153 | 409.8312 | 4.0709e-06 | 1
153 | 409.8312 | 4.4881e-06 | 1
153 | 409.8312 | 4.8795e-06 | 1
153 | 412.0448 | 5.705e-07 | 1
153 | 412.0448 | 1.1137e-06 | 1
153 | 412.0448 | 1.2109e-06 | 1
153 | 412.0448 | 1.2803e-06 | 1
153 | 412.0448 | 1.3727e-06 | 1
153 | 412.0448 | 1.6919e-06 | 1
153 | 412.0448 | 1.7641e-06 | 1
153 | 412.0448 | 1.9449e-06 | 1
153 | 412.0448 | 1.9722e-06 | 1
153 | 412.0448 | 2.1743e-06 | 1
153 | 412.0448 | 3.6924e-06 | 1
153 | 414.2584 | 2.5778e-07 | 1
153 | 414.2584 | 2.6061e-06 | 1
153 | 414.2584 | 1.1417e-05 | 1
153 | 416.5036 | 2.9957e-06 | 1
153 | 416.5036 | 3.2119e-06 | 1
153 | 416.5036 | 5.1589e-06 | 1
153 | 416.5036 | 5.9303e-06 | 1
153 | 416.5036 | 6.5381e-06 | 1
153 | 418.7488 | 3.7553e-07 | 1
153 | 418.7488 | 7.728e-06 | 1
153 | 423.2709 | 6.4666e-07 | 1
153 | 423.2709 | 3.4918e-06 | 1
153 | 423.2709 | 3.7438e-06 | 1
153 | 423.2709 | 8.4016e-06 | 1
153 | 423.2709 | 1.224e-05 | 1
153 | 425.5477 | 4.3035e-06 | 1
153 | 425.5477 | 1.0211e-05 | 1
153 | 425.5477 | 9.0077e-06 | 1
153 | 427.8562 | 4.4871e-06 | 1
153 | 427.8562 | 1.05e-05 | 1
153 | 428.3621 | 1.3925e-07 | 1
153 | 432.4731 | 5.2303e-06 | 1
153 | 432.4731 | 5.6865e-06 | 1
153 | 432.4731 | 1.3122e-05 | 1
153 | 437.1533 | 6.446e-06 | 1
153 | 439.4933 | 6.911e-06 | 1
153 | 439.4933 | 1.5083e-05 | 1
153 | 441.8651 | 1.6171e-05 | 1
153 | 444.2684 | 7.6189e-06 | 1
153 | 444.2684 | 1.368e-05 | 1
153 | 446.6401 | 8.1685e-06 | 1
153 | 446.6401 | 8.5172e-06 | 1
153 | 449.0434 | 9.7907e-06 | 1
153 | 451.4784 | 1.0945e-05 | 1
153 | 453.9133 | 1.8848e-05 | 1
153 | 453.9133 | 1.9113e-05 | 1
153 | 453.9133 | 2.1667e-05 | 1
153 | 453.9133 | 2.2279e-05 | 1
153 | 458.8149 | 1.4065e-05 | 1
153 | 458.8149 | 1.7825e-05 | 1
153 | 466.2778 | 2.3884e-05 | 1
153 | 473.8357 | 2.0488e-05 | 1
153 | 476.3971 | 2.525e-05 | 2
153 | 481.5516 | 2.6697e-05 | 2
153 | 481.5516 | 2.1964e-05 | 2
153 | 484.1447 | 2.2585e-05 | 2
153 | 492.0188 | 2.8224e-05 | 2
153 | 500.0193 | 3.1114e-05 | 2
153 | 502.7073 | 3.1992e-05 | 2
153 | 502.7073 | 2.455e-05 | 2
153 | 508.1464 | 2.7829e-05 | 2
153 | 513.6488 | 2.9836e-05 | 2
153 | 521.9972 | 3.2435e-05 | 2
153 | 527.626 | 3.7284e-05 | 2
153 | 533.3181 | 2.7058e-05 | 2
153 | 542.0144 | 3.5753e-05 | 2
153 | 547.8646 | 3.11e-05 | 2
153 | 550.8055 | 4.0527e-05 | 2
153 | 565.8263 | 4.3446e-05 | 2
153 | 568.8621 | 3.4762e-05 | 2
153 | 568.8621 | 4.5936e-05 | 2
153 | 578.1276 | 5.0639e-05 | 2
153 | 584.3573 | 5.5825e-05 | 2
153 | 587.5196 | 3.7264e-05 | 2
153 | 590.6818 | 5.4288e-05 | 2
153 | 597.0696 | 6.3279e-05 | 2
153 | 600.2635 | 5.6601e-05 | 2
153 | 603.5207 | 7.0739e-05 | 2
153 | 606.7778 | 3.9394e-05 | 2
153 | 616.6441 | 4.4037e-05 | 2
153 | 616.6441 | 4.4037e-05 | 2
153 | 630.0206 | 6.6889e-05 | 2
153 | 633.4358 | 6.6887e-05 | 2
153 | 633.4358 | 5.5803e-05 | 2
153 | 633.4358 | 6.8778e-05 | 2
153 | 633.4358 | 7.1715e-05 | 2
153 | 647.1917 | 5.2042e-05 | 2
153 | 650.6703 | 4.1639e-05 | 2
153 | 654.1804 | 8.2426e-05 | 2
153 | 661.2639 | 7.581e-05 | 2
153 | 664.8373 | 8.1279e-05 | 2
153 | 668.4106 | 8.1277e-05 | 2
153 | 672.0156 | 5.5015e-05 | 2
153 | 672.0156 | 6.0653e-05 | 2
153 | 682.9255 | 6.4125e-05 | 2
153 | 686.6253 | 6.9716e-05 | 2
153 | 694.0251 | 7.2688e-05 | 2
153 | 697.7882 | 5.8158e-05 | 2
153 | 705.3144 | 8.2396e-05 | 2
153 | 716.7935 | 8.7112e-05 | 2
153 | 720.6515 | 6.9699e-05 | 2
153 | 720.6515 | 8.711e-05 | 2
153 | 724.5411 | 9.2102e-05 | 2
153 | 724.5411 | 6.4106e-05 | 2
153 | 736.3047 | 8.0114e-05 | 2
153 | 740.2892 | 7.9003e-05 | 2
153 | 744.2737 | 0.00010586 | 2
153 | 744.2737 | 9.8736e-05 | 2
153 | 752.3059 | 0.00010734 | 2
153 | 752.3059 | 6.4994e-05 | 2
153 | 760.4329 | 9.208e-05 | 2
153 | 768.6548 | 0.00011508 | 2
153 | 772.7974 | 8.5875e-05 | 2
153 | 776.9716 | 7.7891e-05 | 2
153 | 776.9716 | 7.0651e-05 | 2
153 | 776.9716 | 6.7758e-05 | 2
153 | 776.9716 | 0.00011191 | 2
153 | 785.3517 | 6.3194e-05 | 2
154 | 865.9581 | 7.0046e-05 | 2
154 | 865.9581 | 9.7217e-05 | 2
154 | 865.9581 | 0.00011145 | 2
154 | 870.5434 | 8.2521e-05 | 2
154 | 893.6597 | 7.1985e-05 | 2
154 | 898.3715 | 8.1401e-05 | 2
154 | 971.9577 | 8.2521e-05 | 2
154 | 971.9577 | 7.4996e-05 | 2
154 | 987.358 | 0.00010844 | 2
154 | 997.7935 | 7.3979e-05 | 2
154 | 1003.043 | 0.00011932 | 2
154 | 1029.701 | 9.2048e-05 | 2
154 | 1035.108 | 0.00010993 | 2
154 | 1051.552 | 8.9568e-05 | 2
154 | 1057.086 | 0.00014251 | 2
154 | 1062.652 | 0.00012602 | 2
154 | 1068.249 | 0.00016789 | 2
154 | 1073.846 | 0.00011145 | 2
154 | 1102.402 | 0.00016561 | 2
154 | 1114.039 | 0.00014645 | 2
154 | 1149.678 | 0.00012431 | 2
154 | 1149.678 | 0.00016336 | 2
154 | 1149.678 | 0.00020889 | 2
154 | 1180.225 | 0.00025291 | 2
154 | 1198.978 | 0.00021177 | 2
154 | 1224.402 | 0.00028211 | 4
154 | 1237.304 | 0.00022366 | 4
154 | 1237.304 | 0.0002461 | 4
154 | 1290.367 | 0.00028599 | 4
154 | 1331.635 | 0.00026711 | 4
154 | 1359.906 | 0.00029795 | 4
154 | 1396.051 | 0.00031468 | 4
154 | 1433.176 | 0.00028992 | 4
154 | 1433.176 | 0.00033693 | 4
154 | 1448.292 | 0.00035585 | 4
154 | 1494.619 | 0.000381 | 4
154 | 1542.433 | 0.00041353 | 4
154 | 1591.764 | 0.00045502 | 4
154 | 1634.075 | 0.00049388 | 4
154 | 1686.348 | 0.00052879 | 4
154 | 1749.435 | 0.00056616 | 4
154 | 1795.952 | 0.00060618 | 4
154 | 1843.703 | 0.00064902 | 4
154 | 1902.679 | 0.00068547 | 4
154 | 1943.03 | 0.00073392 | 4
154 | 2005.2 | 0.00077513 | 4
154 | 2058.516 | 0.00081865 | 4
154 | 2124.355 | 0.00087651 | 4
154 | 2180.833 | 0.00093846 | 4
154 | 2227.097 | 0.00099116 | 4
154 | 2286.295 | 0.0010468 | 4
154 | 2347.074 | 0.0011056 | 4
154 | 2434.891 | 0.0011677 | 4
154 | 2486.562 | 0.0012502 | 4
154 | 2539.309 | 0.0013386 | 4
154 | 2662.1 | 0.0015137 | 4
154 | 2835.14 | 0.0016655 | 4
154 | 2972.256 | 0.0019622 | 4
154 | 3284.025 | 0.0020165 | 4
155 | 894.5767 | 5.2453e-05 | 1
155 | 906.4353 | 9.0387e-05 | 2
155 | 913.329 | 7.8759e-05 | 2
155 | 913.329 | 0.00011221 | 2
155 | 918.3254 | 6.4309e-05 | 1
155 | 927.2747 | 9.0377e-05 | 2
155 | 927.2747 | 0.00015071 | 2
155 | 934.3582 | 0.00011902 | 2
155 | 948.6201 | 0.00010577 | 2
155 | 955.8617 | 0.00013391 | 2
155 | 970.4714 | 0.00014204 | 2
155 | 970.4714 | 0.00015672 | 2
155 | 985.3025 | 0.00010999 | 2
155 | 985.3025 | 0.00025125 | 2
155 | 993.4611 | 6.4284e-05 | 1
155 | 1007.976 | 0.00020636 | 2
155 | 1015.66 | 0.0001262 | 2
155 | 1023.376 | 0.00028266 | 2
155 | 1031.187 | 0.0001287 | 2
155 | 1031.187 | 0.00023219 | 2
155 | 1033.306 | 7.1171e-05 | 1
155 | 1046.935 | 0.00026125 | 2
155 | 1062.936 | 0.00016294 | 2
155 | 1062.936 | 0.00018699 | 2
155 | 1071.032 | 0.00019834 | 2
155 | 1087.412 | 0.00023212 | 2
155 | 1104.046 | 0.00017624 | 2
155 | 1104.046 | 0.00036488 | 2
155 | 1129.439 | 0.00023669 | 2
155 | 1129.439 | 0.00026634 | 2
155 | 1129.439 | 0.00034393 | 2
155 | 1173.11 | 0.00038694 | 4
155 | 1182.028 | 0.00022751 | 4
155 | 1200.116 | 0.00040242 | 4
155 | 1209.255 | 0.00026106 | 4
155 | 1209.255 | 0.00037196 | 4
155 | 1227.723 | 0.00028802 | 4
155 | 1265.544 | 0.00032405 | 4
155 | 1275.188 | 0.0004023 | 4
155 | 1284.897 | 0.00035751 | 4
155 | 1314.496 | 0.0003505 | 4
155 | 1354.973 | 0.00044374 | 4
155 | 1365.282 | 0.00041015 | 4
155 | 1407.34 | 0.00047997 | 4
155 | 1428.875 | 0.00045244 | 4
155 | 1461.763 | 0.00050905 | 4
155 | 1506.794 | 0.00050897 | 4
155 | 1529.815 | 0.00055059 | 4
155 | 1576.965 | 0.0005726 | 4
155 | 1650.393 | 0.00063163 | 4
155 | 1701.211 | 0.00060717 | 4
155 | 1727.236 | 0.00065682 | 4
155 | 1740.391 | 0.00071055 | 4
155 | 1780.426 | 0.00075366 | 4
155 | 1807.653 | 0.0007536 | 4
155 | 1891.833 | 0.0008478 | 4
155 | 1920.736 | 0.00095392 | 4
155 | 1979.934 | 0.0010318 | 4
155 | 2040.902 | 0.0011161 | 4
155 | 2103.8 | 0.0012073 | 4
155 | 2119.801 | 0.0013061 | 4
155 | 2168.595 | 0.0014409 | 4
155 | 2218.528 | 0.0015586 | 4
155 | 2269.567 | 0.0016532 | 4
155 | 2339.485 | 0.0017193 | 4
155 | 2411.585 | 0.0018235 | 4
155 | 2467.083 | 0.0019341 | 4
155 | 2562.457 | 0.002092 | 4
155 | 2661.499 | 0.0022628 | 4
155 | 2785.429 | 0.0024961 | 4
155 | 2915.146 | 0.0026998 | 4
155 | 3241.651 | 0.0025943 | 4
155 | 3266.317 | 0.0024942 | 4
156 | 366.9191 | 1.6496e-06 | 1
156 | 371.8206 | 1.2691e-07 | 1
156 | 372.0736 | 3.6654e-07 | 1
156 | 372.6428 | 3.7803e-06 | 1
156 | 374.6667 | 1.539e-07 | 1
156 | 374.7299 | 1.9775e-07 | 1
156 | 374.7615 | 2.3074e-07 | 1
156 | 374.7931 | 2.6923e-07 | 1
156 | 374.8248 | 3.0814e-07 | 1
156 | 374.9513 | 5.2876e-07 | 1
156 | 375.0461 | 8.2392e-07 | 1
156 | 375.1094 | 9.6137e-07 | 1
156 | 375.141 | 1.1436e-06 | 1
156 | 375.3307 | 2.5215e-06 | 1
156 | 375.3624 | 2.8859e-06 | 1
156 | 375.5205 | 5.6677e-06 | 1
156 | 377.7024 | 4.1953e-07 | 1
156 | 377.7341 | 4.62e-07 | 1
156 | 377.7973 | 6.1698e-07 | 1
156 | 377.8289 | 7.199e-07 | 1
156 | 377.987 | 1.2594e-06 | 1
156 | 378.0187 | 1.4138e-06 | 1
156 | 380.2639 | 1.3447e-07 | 1
156 | 380.3271 | 1.8308e-07 | 1
156 | 380.928 | 2.0006e-06 | 1
156 | 380.9596 | 2.2031e-06 | 1
156 | 381.0545 | 3.3031e-06 | 1
156 | 381.1177 | 4.4111e-06 | 1
156 | 383.0783 | 1.1525e-07 | 1
156 | 383.3629 | 3.9596e-07 | 1
156 | 383.4262 | 4.7101e-07 | 1
156 | 383.7108 | 1.5873e-06 | 1
156 | 383.9954 | 4.9523e-06 | 1
156 | 386.0825 | 2.1363e-07 | 1
156 | 386.1773 | 3.0817e-07 | 1
156 | 386.6517 | 1.8522e-06 | 1
156 | 389.0234 | 2.4927e-07 | 1
156 | 389.4029 | 1.1004e-06 | 1
156 | 392.1541 | 5.6032e-07 | 1
156 | 392.2489 | 7.7771e-07 | 1
156 | 392.3438 | 1.2595e-06 | 1
156 | 392.5651 | 2.8862e-06 | 1
156 | 395.0633 | 5.0883e-07 | 1
156 | 395.1266 | 6.2907e-07 | 1
156 | 395.1898 | 8.5645e-07 | 1
156 | 395.5693 | 3.7809e-06 | 1
156 | 395.6009 | 4.3273e-06 | 1
156 | 395.6642 | 5.5603e-06 | 1
156 | 397.688 | 1.3711e-07 | 1
156 | 398.194 | 9.6153e-07 | 1
156 | 398.2889 | 1.387e-06 | 1
156 | 398.447 | 2.4737e-06 | 1
156 | 400.7554 | 1.9031e-07 | 1
156 | 401.3563 | 1.9627e-06 | 1
156 | 401.3879 | 2.2464e-06 | 1
156 | 401.7041 | 7.5704e-06 | 1
156 | 404.1075 | 7.0628e-07 | 1
156 | 404.3288 | 1.5876e-06 | 1
156 | 404.4869 | 3.2406e-06 | 1
156 | 404.6134 | 4.9531e-06 | 1
156 | 407.3646 | 1.6822e-06 | 1
156 | 409.7679 | 1.4812e-07 | 1
156 | 409.9893 | 3.4603e-07 | 1
156 | 410.5585 | 2.8315e-06 | 1
156 | 410.7482 | 5.7795e-06 | 1
156 | 410.7799 | 6.6149e-06 | 1
156 | 412.7721 | 1.1981e-07 | 1
156 | 413.1832 | 5.604e-07 | 1
156 | 413.4046 | 1.2597e-06 | 1
156 | 413.6892 | 3.7091e-06 | 1
156 | 416.1874 | 3.8107e-07 | 1
156 | 416.3455 | 6.6663e-07 | 1
156 | 416.9779 | 7.1456e-06 | 1
156 | 417.0096 | 7.7186e-06 | 1
156 | 419.1915 | 2.5418e-07 | 1
156 | 419.2864 | 3.3296e-07 | 1
156 | 419.7607 | 1.9255e-06 | 1
156 | 419.7924 | 2.2466e-06 | 1
156 | 419.9821 | 4.4123e-06 | 1
156 | 422.7965 | 1.3608e-06 | 1
156 | 423.2392 | 6.6154e-06 | 1
156 | 425.8639 | 9.4334e-07 | 1
156 | 425.9904 | 1.4986e-06 | 1
156 | 426.1485 | 2.4742e-06 | 1
156 | 426.3383 | 4.9538e-06 | 1
156 | 432.315 | 1.0389e-06 | 1
156 | 432.6312 | 3.2412e-06 | 1
156 | 432.7893 | 5.7804e-06 | 1
156 | 435.8251 | 2.8319e-06 | 1
156 | 439.1771 | 3.7098e-06 | 1
156 | 439.2404 | 4.6757e-06 | 1
156 | 439.3985 | 8.0233e-06 | 1
156 | 441.7702 | 3.3949e-07 | 1
156 | 442.6556 | 7.1468e-06 | 1
156 | 445.6598 | 2.3809e-06 | 1
156 | 446.0393 | 8.8358e-06 | 1
156 | 448.1264 | 1.1755e-07 | 1
156 | 448.7588 | 1.1223e-06 | 1
156 | 448.7904 | 1.2359e-06 | 1
156 | 449.1699 | 4.1651e-06 | 1
156 | 449.2964 | 6.4901e-06 | 1
156 | 455.8423 | 3.119e-06 | 1
156 | 458.6568 | 4.3626e-07 | 1
156 | 459.1311 | 2.0406e-06 | 1
156 | 459.1627 | 2.4747e-06 | 1
156 | 459.2892 | 3.6394e-06 | 1
156 | 459.4157 | 5.4564e-06 | 1
156 | 459.6054 | 9.9206e-06 | 1
156 | 462.4515 | 1.4146e-06 | 1
156 | 462.9574 | 7.2869e-06 | 1
156 | 466.4676 | 8.6682e-06 | 1
156 | 473.2665 | 4.0861e-06 | 1
156 | 473.393 | 6.4911e-06 | 1
156 | 476.6817 | 2.8878e-06 | 1
156 | 477.0612 | 9.5462e-06 | 1
156 | 480.6662 | 1.0926e-05 | 1
156 | 483.7969 | 2.2046e-06 | 1
156 | 484.0498 | 4.9555e-06 | 1
156 | 487.6232 | 4.4142e-06 | 1
156 | 487.7181 | 5.6719e-06 | 1
156 | 491.4496 | 7.43e-06 | 1
156 | 491.5128 | 8.6694e-06 | 1
156 | 494.8965 | 3.5024e-06 | 1
156 | 494.9281 | 3.7833e-06 | 1
156 | 495.2443 | 1.0116e-05 | 1
156 | 498.7228 | 4.956e-06 | 1
156 | 502.5492 | 6.6186e-06 | 1
156 | 502.7073 | 1.114e-05 | 1
156 | 513.5223 | 1.8897e-06 | 1
156 | 517.823 | 7.5758e-06 | 2
156 | 517.8862 | 8.6707e-06 | 2
156 | 517.9178 | 9.9239e-06 | 2
156 | 521.9023 | 1.3253e-05 | 2
156 | 525.7603 | 1.158e-05 | 2
156 | 529.4285 | 5.0533e-06 | 2
156 | 541.6033 | 8.5062e-06 | 2
156 | 541.6665 | 1.0315e-05 | 2
156 | 541.7614 | 1.3776e-05 | 2
156 | 549.6987 | 7.2904e-06 | 2
156 | 553.9994 | 1.251e-05 | 2
156 | 557.8574 | 5.5656e-06 | 2
156 | 558.0471 | 9.189e-06 | 2
156 | 566.6169 | 1.4598e-05 | 2
156 | 570.7595 | 1.0931e-05 | 2
156 | 579.2344 | 8.1859e-06 | 2
156 | 579.4241 | 1.3257e-05 | 2
156 | 583.8197 | 1.5469e-05 | 2
156 | 588.0255 | 1.0121e-05 | 2
156 | 592.516 | 1.2274e-05 | 2
156 | 601.4652 | 1.378e-05 | 2
156 | 615.0946 | 1.3259e-05 | 2
156 | 615.1579 | 1.5772e-05 | 2
156 | 619.6167 | 1.0934e-05 | 2
156 | 638.5271 | 1.4887e-05 | 2
156 | 643.397 | 1.8054e-05 | 2
156 | 648.0772 | 1.2277e-05 | 2
156 | 672.8062 | 1.4605e-05 | 2
156 | 672.9327 | 2.0271e-05 | 2
156 | 672.9959 | 2.3653e-05 | 2
156 | 677.8975 | 1.6716e-05 | 2
156 | 693.3926 | 2.1899e-05 | 2
156 | 703.8598 | 2.4586e-05 | 2
156 | 708.9194 | 1.4892e-05 | 2
156 | 714.2953 | 1.6719e-05 | 2
156 | 719.8925 | 2.8141e-05 | 2
156 | 730.3913 | 1.4608e-05 | 2
156 | 730.5178 | 1.8412e-05 | 2
156 | 730.6443 | 2.4119e-05 | 2
156 | 736.0517 | 2.0671e-05 | 2
156 | 741.6806 | 2.6054e-05 | 2
156 | 741.7755 | 3.1596e-05 | 2
156 | 752.9067 | 2.9821e-05 | 2
156 | 764.3225 | 3.5475e-05 | 2
156 | 769.7933 | 2.1487e-05 | 2
156 | 769.8565 | 2.4122e-05 | 2
156 | 769.9197 | 2.7081e-05 | 2
156 | 805.021 | 1.9894e-05 | 2
156 | 805.0843 | 2.2334e-05 | 2
157 | 836.3592 | 7.3839e-05 | 2
157 | 842.3991 | 4.9251e-05 | 2
157 | 842.5256 | 5.9726e-05 | 2
157 | 848.9451 | 7.3842e-05 | 2
157 | 855.3961 | 8.6161e-05 | 2
157 | 855.5858 | 0.0001173 | 2
157 | 861.4993 | 5.0213e-05 | 2
157 | 861.8472 | 9.1295e-05 | 2
157 | 874.3698 | 4.1408e-05 | 2
157 | 874.5911 | 6.0896e-05 | 2
157 | 874.686 | 7.3848e-05 | 2
157 | 887.6197 | 4.8317e-05 | 2
157 | 900.8697 | 4.062e-05 | 2
157 | 901.4705 | 0.00011288 | 2
157 | 921.3928 | 4.9263e-05 | 2
157 | 921.6774 | 8.1335e-05 | 2
157 | 921.7407 | 8.9568e-05 | 2
157 | 928.3815 | 5.7482e-05 | 2
157 | 935.7812 | 0.00011509 | 2
157 | 949.6004 | 7.6769e-05 | 2
157 | 956.6522 | 6.7076e-05 | 2
157 | 971.0722 | 7.2459e-05 | 2
157 | 978.8514 | 0.00015977 | 2
157 | 993.5244 | 0.00014509 | 2
157 | 1000.64 | 8.6199e-05 | 2
157 | 1000.703 | 9.6773e-05 | 2
157 | 1008.45 | 0.00013694 | 2
157 | 1015.85 | 0.00010657 | 2
157 | 1030.808 | 6.709e-05 | 2
157 | 1038.777 | 9.4934e-05 | 2
157 | 1046.682 | 0.00011293 | 2
157 | 1046.777 | 0.00012925 | 2
157 | 1062.715 | 0.00016932 | 2
157 | 1086.179 | 7.1097e-05 | 2
157 | 1086.717 | 0.00015377 | 2
157 | 1095.065 | 0.00020935 | 2
157 | 1095.128 | 0.00022614 | 2
157 | 1119.636 | 0.00014513 | 2
157 | 1136.396 | 0.00012928 | 2
157 | 1136.744 | 0.00020937 | 2
157 | 1162.453 | 0.00019384 | 4
157 | 1171.339 | 0.00024432 | 4
157 | 1206.883 | 0.00025889 | 4
157 | 1225.003 | 0.00023968 | 4
157 | 1243.597 | 0.00029633 | 4
157 | 1290.905 | 0.0002907 | 4
157 | 1300.487 | 0.00026399 | 4
157 | 1330.18 | 0.00034583 | 4
157 | 1350.04 | 0.00029074 | 4
157 | 1380.967 | 0.00041943 | 4
157 | 1401.521 | 0.00033279 | 4
157 | 1444.339 | 0.00046195 | 4
157 | 1455.122 | 0.00043599 | 4
157 | 1487.915 | 0.00037368 | 4
157 | 1521.815 | 0.00045319 | 4
157 | 1544.836 | 0.0005088 | 4
157 | 1603.654 | 0.00051876 | 4
157 | 1615.576 | 0.00048026 | 4
157 | 1664.686 | 0.00053922 | 4
157 | 1715.251 | 0.00058251 | 4
157 | 1820.966 | 0.00064158 | 4
157 | 1862.329 | 0.00070657 | 4
157 | 1947.805 | 0.00077819 | 4
157 | 2037.139 | 0.00082464 | 4
157 | 2083.403 | 0.00089082 | 4
157 | 2162.84 | 0.0010197 | 4
157 | 2228.552 | 0.0011015 | 4
157 | 2330.82 | 0.0012132 | 4
157 | 2419.68 | 0.0013622 | 4
157 | 2549.65 | 0.0014716 | 4
157 | 2809.715 | 0.0015597 | 4
158 | 390.6362 | 1.3521e-05 | 1
158 | 396.4548 | 1.6117e-07 | 1
158 | 396.4548 | 3.6631e-07 | 1
158 | 396.4548 | 1.1966e-06 | 1
158 | 396.4548 | 2.0423e-06 | 1
158 | 396.4548 | 3.9088e-06 | 1
158 | 396.4548 | 6.6713e-06 | 1
158 | 396.4548 | 7.7723e-06 | 1
158 | 396.4548 | 9.4073e-06 | 1
158 | 399.3957 | 5.4699e-07 | 1
158 | 399.3957 | 9.6991e-07 | 1
158 | 399.3957 | 1.3418e-06 | 1
158 | 399.3957 | 2.7195e-06 | 1
158 | 399.3957 | 5.9492e-06 | 1
158 | 402.3366 | 2.1056e-07 | 1
158 | 402.3366 | 7.5673e-07 | 1
158 | 402.3366 | 1.5633e-06 | 1
158 | 402.3366 | 1.8212e-06 | 1
158 | 402.3366 | 2.8798e-06 | 1
158 | 402.3366 | 3.2294e-06 | 1
158 | 402.3366 | 4.4677e-06 | 1
158 | 402.3366 | 5.205e-06 | 1
158 | 405.3091 | 4.6063e-07 | 1
158 | 405.3091 | 4.4337e-07 | 1
158 | 405.3091 | 6.4954e-07 | 1
158 | 405.3091 | 1.0876e-06 | 1
158 | 405.3091 | 3.7623e-06 | 1
158 | 405.3091 | 8.8836e-06 | 1
158 | 408.3133 | 1.2817e-07 | 1
158 | 408.3133 | 2.3166e-07 | 1
158 | 408.3133 | 2.5004e-07 | 1
158 | 408.3133 | 2.6988e-07 | 1
158 | 408.3133 | 2.2902e-06 | 1
158 | 408.3133 | 2.5196e-06 | 1
158 | 408.3133 | 6.6713e-06 | 1
158 | 411.3491 | 1.3573e-07 | 1
158 | 411.3491 | 2.2298e-07 | 1
158 | 411.3491 | 3.6631e-07 | 1
158 | 411.3491 | 5.4699e-07 | 1
158 | 411.3491 | 6.252e-07 | 1
158 | 411.3491 | 8.4857e-07 | 1
158 | 411.3491 | 8.816e-07 | 1
158 | 411.3491 | 1.2432e-06 | 1
158 | 414.3849 | 3.0848e-07 | 1
158 | 414.3849 | 7.146e-07 | 1
158 | 414.3849 | 1.0077e-06 | 1
158 | 414.3849 | 2.0423e-06 | 1
158 | 414.3849 | 4.3003e-06 | 1
158 | 414.3849 | 7.7723e-06 | 1
158 | 417.4523 | 4.5192e-07 | 1
158 | 417.4523 | 1.3941e-06 | 1
158 | 417.4523 | 1.6873e-06 | 1
158 | 417.4523 | 5.8367e-06 | 1
158 | 420.5197 | 3.3938e-07 | 1
158 | 420.5197 | 1.13e-06 | 1
158 | 420.5197 | 4.9152e-06 | 1
158 | 423.6503 | 7.7131e-07 | 1
158 | 423.6503 | 2.6681e-06 | 1
158 | 423.6503 | 3.1683e-06 | 1
158 | 423.6503 | 6.6713e-06 | 1
158 | 426.781 | 1.1002e-07 | 1
158 | 426.781 | 1.2915e-06 | 1
158 | 426.781 | 1.5047e-06 | 1
158 | 426.781 | 1.8212e-06 | 1
158 | 426.781 | 2.3793e-06 | 1
158 | 426.781 | 3.5529e-06 | 1
158 | 426.781 | 4.1392e-06 | 1
158 | 426.781 | 8.3891e-06 | 1
158 | 429.9433 | 4.9718e-07 | 1
158 | 429.9433 | 5.7923e-07 | 1
158 | 433.1055 | 1.2575e-07 | 1
158 | 433.1055 | 8.4857e-07 | 1
158 | 433.1055 | 9.3358e-07 | 1
158 | 433.1055 | 9.2294e-06 | 1
158 | 436.3311 | 5.4076e-06 | 1
158 | 436.3311 | 6.2999e-06 | 1
158 | 436.3311 | 7.6253e-06 | 1
158 | 439.5566 | 2.2298e-07 | 1
158 | 439.5566 | 6.252e-07 | 1
158 | 439.5566 | 6.6206e-07 | 1
158 | 439.5566 | 1.2197e-06 | 1
158 | 439.5566 | 1.5934e-06 | 1
158 | 439.5566 | 2.0423e-06 | 1
158 | 439.5566 | 3.3551e-06 | 1
158 | 439.5566 | 3.7623e-06 | 1
158 | 439.5566 | 1.1606e-05 | 1
158 | 442.8137 | 1.3941e-06 | 1
158 | 442.8137 | 2.772e-06 | 1
158 | 442.8137 | 4.7311e-06 | 1
158 | 449.3913 | 6.7999e-06 | 1
158 | 449.3913 | 8.3891e-06 | 1
158 | 452.7117 | 1.1002e-07 | 1
158 | 452.7117 | 2.2469e-06 | 1
158 | 456.0637 | 3.1442e-07 | 1
158 | 456.0637 | 7.8618e-07 | 1
158 | 456.0637 | 1.8563e-06 | 1
158 | 456.0637 | 4.0609e-06 | 1
158 | 456.0637 | 6.1808e-06 | 1
158 | 456.0637 | 9.9619e-06 | 1
158 | 459.4157 | 2.5196e-06 | 1
158 | 459.4157 | 3.0496e-06 | 1
158 | 459.4157 | 3.5529e-06 | 1
158 | 459.4157 | 5.1065e-06 | 1
158 | 459.4157 | 8.7156e-06 | 1
158 | 459.4157 | 1.1606e-05 | 1
158 | 462.831 | 4.6951e-07 | 1
158 | 462.831 | 1.0077e-06 | 1
158 | 462.831 | 2.0423e-06 | 1
158 | 462.831 | 7.4811e-06 | 1
158 | 466.2462 | 6.7999e-06 | 1
158 | 469.6931 | 4.6416e-06 | 1
158 | 473.1716 | 1.183e-05 | 1
158 | 476.6817 | 5.3053e-06 | 1
158 | 476.6817 | 9.4073e-06 | 1
158 | 476.6817 | 1.3521e-05 | 1
158 | 480.2235 | 3.6631e-07 | 1
158 | 480.2235 | 2.2902e-06 | 1
158 | 480.2235 | 2.6681e-06 | 1
158 | 483.7652 | 2.8254e-06 | 1
158 | 483.7652 | 3.1084e-06 | 1
158 | 483.7652 | 3.2916e-06 | 1
158 | 483.7652 | 3.7623e-06 | 1
158 | 483.7652 | 6.1808e-06 | 1
158 | 483.7652 | 8.0748e-06 | 1
158 | 490.9436 | 1.9286e-06 | 1
158 | 490.9436 | 4.0609e-06 | 1
158 | 494.5802 | 3.1683e-06 | 1
158 | 494.5802 | 7.0646e-06 | 1
158 | 494.5802 | 9.0549e-06 | 1
158 | 494.5802 | 1.0154e-05 | 1
158 | 494.5802 | 1.5162e-05 | 1
158 | 501.9167 | 2.6681e-06 | 1
158 | 501.9167 | 5.01e-06 | 1
158 | 501.9167 | 5.7263e-06 | 1
158 | 501.9167 | 1.183e-05 | 1
158 | 505.6482 | 3.9841e-06 | 1
158 | 509.3797 | 6.5452e-06 | 1
158 | 509.3797 | 1.0154e-05 | 1
158 | 509.3797 | 1.4047e-05 | 1
158 | 513.1428 | 7.9221e-06 | 1
158 | 513.1428 | 1.6681e-05 | 1
158 | 516.9375 | 4.3832e-06 | 1
158 | 520.7639 | 6.0639e-06 | 1
158 | 524.6219 | 6.7999e-06 | 1
158 | 524.6219 | 1.229e-05 | 1
158 | 528.5115 | 1.4318e-05 | 1
158 | 536.3539 | 8.0748e-06 | 1
158 | 536.3539 | 9.0549e-06 | 1
158 | 536.3539 | 1.035e-05 | 1
158 | 540.3384 | 4.4677e-06 | 1
158 | 540.3384 | 1.6366e-05 | 1
158 | 544.3229 | 6.931e-06 | 1
158 | 548.3389 | 1.8005e-05 | 1
158 | 548.3389 | 1.2058e-05 | 1
158 | 552.4183 | 9.0549e-06 | 1
158 | 552.4183 | 1.3782e-05 | 1
158 | 564.7512 | 1.096e-05 | 2
158 | 564.7512 | 1.5454e-05 | 2
158 | 568.957 | 9.9619e-06 | 2
158 | 573.1628 | 6.931e-06 | 2
158 | 573.1628 | 1.2768e-05 | 2
158 | 573.1628 | 1.733e-05 | 2
158 | 577.4003 | 1.9808e-05 | 2
158 | 577.4003 | 2.2213e-05 | 2
158 | 594.6663 | 1.6366e-05 | 2
158 | 594.6663 | 1.8706e-05 | 2
158 | 599.0619 | 1.4047e-05 | 2
158 | 599.0619 | 2.0579e-05 | 2
158 | 603.5207 | 1.1606e-05 | 2
158 | 603.5207 | 2.3522e-05 | 2
158 | 616.992 | 2.5878e-05 | 2
158 | 626.1626 | 1.6366e-05 | 2
158 | 626.1626 | 1.9066e-05 | 2
158 | 630.8111 | 2.847e-05 | 2
158 | 635.4597 | 2.1793e-05 | 2
158 | 640.1715 | 2.4438e-05 | 2
158 | 644.9149 | 3.1322e-05 | 2
158 | 649.6899 | 2.0579e-05 | 2
158 | 654.4966 | 2.6886e-05 | 2
158 | 659.3349 | 2.2641e-05 | 2
158 | 669.138 | 2.847e-05 | 2
158 | 679.0675 | 3.3808e-05 | 2
158 | 684.0955 | 2.5878e-05 | 2
158 | 684.0955 | 4.0147e-05 | 2
158 | 694.2464 | 3.073e-05 | 2
158 | 694.2464 | 3.7195e-05 | 2
158 | 715.0226 | 2.7932e-05 | 2
158 | 715.0226 | 4.4168e-05 | 2
158 | 720.3036 | 3.1926e-05 | 2
158 | 720.3036 | 3.6491e-05 | 2
158 | 725.6479 | 3.9387e-05 | 2
158 | 741.8703 | 2.9579e-05 | 2
158 | 741.8703 | 4.2513e-05 | 2
158 | 752.9067 | 3.5801e-05 | 2
158 | 752.9067 | 4.7673e-05 | 2
158 | 764.0695 | 3.9387e-05 | 2
158 | 769.73 | 5.2449e-05 | 2
158 | 775.4221 | 3.3169e-05 | 2
158 | 781.1775 | 4.6772e-05 | 2
158 | 786.9328 | 3.5801e-05 | 2
158 | 798.6332 | 4.1709e-05 | 2
159 | 892.0153 | 8.4534e-05 | 2
159 | 905.2652 | 7.5384e-05 | 2
159 | 911.9693 | 0.00015573 | 2
159 | 918.7049 | 8.2935e-05 | 2
159 | 918.7049 | 0.00013367 | 2
159 | 925.5038 | 9.4794e-05 | 2
159 | 946.2167 | 7.1188e-05 | 2
159 | 953.2054 | 8.7824e-05 | 2
159 | 960.2572 | 0.00012623 | 2
159 | 960.2572 | 0.00014428 | 2
159 | 967.3724 | 7.9828e-05 | 2
159 | 974.5191 | 9.6622e-05 | 2
159 | 974.5191 | 0.00010835 | 2
159 | 1003.707 | 7.256e-05 | 2
159 | 1011.107 | 8.9517e-05 | 2
159 | 1011.107 | 0.0001192 | 2
159 | 1011.107 | 0.00019583 | 2
159 | 1018.601 | 7.8318e-05 | 2
159 | 1041.37 | 0.00015573 | 2
159 | 1049.086 | 9.8484e-05 | 2
159 | 1049.086 | 0.0001063 | 2
159 | 1049.086 | 0.00012866 | 2
159 | 1064.676 | 6.9841e-05 | 2
159 | 1064.676 | 8.4534e-05 | 2
159 | 1072.55 | 0.00014428 | 2
159 | 1072.55 | 0.00016809 | 2
159 | 1096.52 | 0.00010429 | 2
159 | 1096.52 | 0.00012623 | 2
159 | 1104.647 | 0.00021137 | 2
159 | 1112.806 | 7.9828e-05 | 2
159 | 1112.806 | 9.1243e-05 | 2
159 | 1137.693 | 0.00011474 | 2
159 | 1146.136 | 0.00013625 | 2
159 | 1146.136 | 0.00023254 | 2
159 | 1154.611 | 0.00026077 | 4
159 | 1163.149 | 0.00017133 | 4
159 | 1197.966 | 0.00016491 | 4
159 | 1197.966 | 0.00025584 | 4
159 | 1215.738 | 0.00012866 | 4
159 | 1224.75 | 0.00014155 | 4
159 | 1233.826 | 0.00028146 | 4
159 | 1252.135 | 0.00019212 | 4
159 | 1252.135 | 0.0003038 | 4
159 | 1280.153 | 0.00026077 | 4
159 | 1308.772 | 0.00030966 | 4
159 | 1328.22 | 0.00017463 | 4
159 | 1328.22 | 0.00023702 | 4
159 | 1338.023 | 0.00027092 | 4
159 | 1357.914 | 0.00043665 | 4
159 | 1367.97 | 0.0002196 | 4
159 | 1367.97 | 0.00035393 | 4
159 | 1378.089 | 0.00030966 | 4
159 | 1398.549 | 0.00023702 | 4
159 | 1429.824 | 0.00039689 | 4
159 | 1429.824 | 0.00035393 | 4
159 | 1483.519 | 0.00030966 | 4
159 | 1505.56 | 0.00038202 | 4
159 | 1505.56 | 0.00042029 | 4
159 | 1539.207 | 0.00034067 | 4
159 | 1585.281 | 0.00040454 | 4
159 | 1585.281 | 0.00045365 | 4
159 | 1644.795 | 0.00042839 | 4
159 | 1644.795 | 0.00049909 | 4
159 | 1681.604 | 0.00055966 | 4
159 | 1706.555 | 0.00045365 | 4
159 | 1731.916 | 0.00059266 | 4
159 | 1796.964 | 0.00054908 | 4
159 | 1837.125 | 0.00063969 | 4
159 | 1878.203 | 0.00069046 | 4
159 | 1948.754 | 0.00078919 | 4
159 | 2021.929 | 0.00085182 | 4
159 | 2097.823 | 0.00091942 | 4
159 | 2176.596 | 0.0010918 | 4
159 | 2192.723 | 0.00099239 | 4
159 | 2275.037 | 0.0012012 | 4
159 | 2291.892 | 0.0011128 | 4
159 | 2325.918 | 0.0013729 | 4
159 | 2360.482 | 0.001272 | 4
159 | 2431.127 | 0.0013994 | 4
159 | 2485.487 | 0.0015995 | 4
159 | 2578.806 | 0.0015396 | 4
159 | 2715.385 | 0.0016938 | 4
159 | 2776.1 | 0.0020896 | 4
159 | 2901.674 | 0.002171 | 4
159 | 3265.052 | 0.0018994 | 4
159 | 3362.766 | 0.0027299 | 4
160 | 332.1656 | 8.7964e-07 | 1
160 | 332.3554 | 2.3861e-06 | 1
160 | 334.7903 | 2.9239e-06 | 1
160 | 334.8536 | 3.9299e-06 | 1
160 | 334.9168 | 5.6871e-06 | 1
160 | 336.5296 | 1.1735e-07 | 1
160 | 336.7509 | 3.6905e-07 | 1
160 | 337.0672 | 1.589e-06 | 1
160 | 339.4389 | 1.2729e-06 | 1
160 | 341.4944 | 2.1198e-07 | 1
160 | 341.6525 | 3.9735e-07 | 1
160 | 341.6525 | 4.3581e-07 | 1
160 | 341.7473 | 6.3068e-07 | 1
160 | 341.8738 | 1.1184e-06 | 1
160 | 341.9055 | 1.4221e-06 | 1
160 | 341.9687 | 1.842e-06 | 1
160 | 342.0003 | 2.2994e-06 | 1
160 | 342.032 | 2.6169e-06 | 1
160 | 343.8028 | 1.0311e-07 | 1
160 | 343.8661 | 1.3355e-07 | 1
160 | 343.8977 | 1.5199e-07 | 1
160 | 343.9926 | 2.55e-07 | 1
160 | 344.0242 | 2.9563e-07 | 1
160 | 344.1507 | 5.44e-07 | 1
160 | 344.2139 | 7.3115e-07 | 1
160 | 344.2455 | 8.0193e-07 | 1
160 | 344.2772 | 9.297e-07 | 1
160 | 344.5618 | 3.2665e-06 | 1
160 | 344.5618 | 3.5827e-06 | 1
160 | 344.625 | 4.9966e-06 | 1
160 | 346.3959 | 1.7949e-07 | 1
160 | 346.554 | 3.4912e-07 | 1
160 | 346.9335 | 2.058e-06 | 1
160 | 347.1548 | 6.237e-06 | 1
160 | 351.329 | 1.287e-07 | 1
160 | 351.9931 | 2.6167e-06 | 1
160 | 352.088 | 4.0026e-06 | 1
160 | 352.1512 | 5.3797e-06 | 1
160 | 353.8272 | 1.1734e-07 | 1
160 | 353.8905 | 1.4379e-07 | 1
160 | 354.1119 | 3.9731e-07 | 1
160 | 354.1119 | 4.439e-07 | 1
160 | 354.1435 | 5.052e-07 | 1
160 | 354.3332 | 1.058e-06 | 1
160 | 354.3648 | 1.2728e-06 | 1
160 | 354.6494 | 4.5553e-06 | 1
160 | 354.7443 | 7.2303e-06 | 1
160 | 356.7682 | 6.9166e-07 | 1
160 | 356.9579 | 1.5887e-06 | 1
160 | 357.116 | 3.2662e-06 | 1
160 | 357.2109 | 4.9047e-06 | 1
160 | 358.9185 | 1.0309e-07 | 1
160 | 359.045 | 1.9325e-07 | 1
160 | 359.0766 | 2.0807e-07 | 1
160 | 359.1083 | 2.3681e-07 | 1
160 | 359.1399 | 2.7966e-07 | 1
160 | 359.1715 | 3.1828e-07 | 1
160 | 359.3929 | 8.4755e-07 | 1
160 | 359.4245 | 9.6459e-07 | 1
160 | 359.4877 | 1.3959e-06 | 1
160 | 359.6458 | 2.9234e-06 | 1
160 | 359.8988 | 8.382e-06 | 1
160 | 361.6065 | 1.6668e-07 | 1
160 | 361.8911 | 6.0771e-07 | 1
160 | 361.9227 | 7.4469e-07 | 1
160 | 362.144 | 1.7749e-06 | 1
160 | 362.2073 | 2.4301e-06 | 1
160 | 362.397 | 6.01e-06 | 1
160 | 362.4286 | 6.84e-06 | 1
160 | 364.1679 | 1.4377e-07 | 1
160 | 364.7687 | 1.9467e-06 | 1
160 | 364.7687 | 2.175e-06 | 1
160 | 364.8952 | 3.7171e-06 | 1
160 | 366.7293 | 1.1733e-07 | 1
160 | 367.2669 | 1.1391e-06 | 1
160 | 369.5438 | 2.3245e-07 | 1
160 | 369.7019 | 4.9589e-07 | 1
160 | 369.7967 | 6.9159e-07 | 1
160 | 369.8284 | 8.0178e-07 | 1
160 | 372.2949 | 3.6219e-07 | 1
160 | 372.2949 | 3.8284e-07 | 1
160 | 372.5796 | 1.3205e-06 | 1
160 | 372.7693 | 2.6163e-06 | 1
160 | 372.8642 | 4.2301e-06 | 1
160 | 374.8248 | 1.828e-07 | 1
160 | 375.2359 | 1.0578e-06 | 1
160 | 377.576 | 2.5969e-07 | 1
160 | 377.6076 | 2.9556e-07 | 1
160 | 377.7024 | 4.3569e-07 | 1
160 | 377.8922 | 9.1245e-07 | 1
160 | 377.987 | 1.4483e-06 | 1
160 | 378.0187 | 1.679e-06 | 1
160 | 378.1768 | 3.033e-06 | 1
160 | 380.4852 | 5.8558e-07 | 1
160 | 380.8015 | 2.1747e-06 | 1
160 | 380.928 | 3.5162e-06 | 1
160 | 380.9912 | 4.9953e-06 | 1
160 | 383.521 | 1.9108e-06 | 1
160 | 383.7108 | 4.5543e-06 | 1
160 | 383.8056 | 6.3517e-06 | 1
160 | 386.1773 | 1.2263e-06 | 1
160 | 388.6123 | 3.0666e-07 | 1
160 | 388.9918 | 1.5593e-06 | 1
160 | 389.308 | 5.4785e-06 | 1
160 | 391.5532 | 5.7481e-07 | 1
160 | 391.7113 | 1.0975e-06 | 1
160 | 391.9011 | 2.4296e-06 | 1
160 | 391.9643 | 3.2056e-06 | 1
160 | 392.0276 | 4.0761e-06 | 1
160 | 394.4625 | 8.6314e-07 | 1
160 | 394.4941 | 9.2936e-07 | 1
160 | 394.7471 | 2.7144e-06 | 1
160 | 397.5299 | 2.1745e-06 | 1
160 | 397.6564 | 3.6482e-06 | 1
160 | 400.2811 | 1.37e-06 | 1
160 | 400.6606 | 6.1205e-06 | 1
160 | 403.222 | 1.7744e-06 | 1
160 | 403.5699 | 6.838e-06 | 1
160 | 406.0048 | 1.16e-06 | 1
160 | 406.3843 | 4.8132e-06 | 1
160 | 409.009 | 1.5025e-06 | 1
160 | 409.1355 | 2.5207e-06 | 1
160 | 412.108 | 2.9768e-06 | 1
160 | 412.2029 | 4.229e-06 | 1
160 | 412.2661 | 5.1823e-06 | 1
160 | 415.1438 | 3.5154e-06 | 1
160 | 417.9582 | 2.0193e-06 | 1
160 | 418.2428 | 5.6837e-06 | 1
160 | 420.5829 | 4.2759e-07 | 1
160 | 420.7094 | 7.1738e-07 | 1
160 | 421.3103 | 7.227e-06 | 1
160 | 421.3419 | 7.9266e-06 | 1
160 | 424.3144 | 6.3499e-06 | 1
160 | 427.0024 | 1.6176e-06 | 1
160 | 427.1288 | 2.6153e-06 | 1
160 | 427.2237 | 3.8554e-06 | 1
160 | 427.4767 | 9.5351e-06 | 1
160 | 430.3227 | 4.2285e-06 | 1
160 | 433.3585 | 3.3254e-06 | 1
160 | 433.6115 | 8.6932e-06 | 1
160 | 436.6157 | 5.4769e-06 | 1
160 | 436.6789 | 7.2263e-06 | 1
160 | 439.3985 | 1.4747e-06 | 1
160 | 439.7147 | 4.8122e-06 | 1
160 | 439.9044 | 9.8934e-06 | 1
160 | 442.7189 | 2.8682e-06 | 1
160 | 446.0076 | 3.8549e-06 | 1
160 | 446.1341 | 6.2328e-06 | 1
160 | 449.2332 | 4.3872e-06 | 1
160 | 449.3913 | 7.6377e-06 | 1
160 | 452.7433 | 1.1259e-05 | 1
160 | 455.5577 | 2.3405e-06 | 1
160 | 459.1311 | 6.7105e-06 | 1
160 | 459.1943 | 8.3765e-06 | 1
160 | 465.7086 | 5.7881e-06 | 2
160 | 465.8351 | 9.5329e-06 | 2
160 | 472.381 | 5.1804e-06 | 2
160 | 472.5392 | 8.2225e-06 | 2
160 | 475.8912 | 7.0924e-06 | 2
160 | 476.0177 | 1.0849e-05 | 2
160 | 479.2432 | 6.0055e-06 | 2
160 | 479.4645 | 1.2121e-05 | 2
160 | 486.2951 | 9.186e-06 | 2
160 | 493.2837 | 8.2216e-06 | 2
160 | 493.3786 | 1.1466e-05 | 2
160 | 496.7938 | 6.8342e-06 | 2
160 | 504.0671 | 9.8898e-06 | 2
160 | 504.1936 | 1.4312e-05 | 2
160 | 507.6088 | 7.6352e-06 | 2
160 | 511.4984 | 1.6901e-05 | 2
160 | 515.0085 | 9.1846e-06 | 2
160 | 515.1034 | 1.2575e-05 | 2
160 | 522.5664 | 1.4578e-05 | 2
160 | 526.2662 | 1.1254e-05 | 2
160 | 530.1558 | 1.6899e-05 | 2
160 | 533.8241 | 1.0073e-05 | 2
160 | 533.8873 | 1.3047e-05 | 2
160 | 545.5561 | 1.4848e-05 | 2
160 | 553.4935 | 1.9231e-05 | 2
160 | 557.3198 | 1.2116e-05 | 2
160 | 557.4463 | 1.7212e-05 | 2
160 | 565.4152 | 1.4308e-05 | 2
160 | 565.5734 | 2.0705e-05 | 2
160 | 577.6849 | 1.2805e-05 | 2
160 | 577.9062 | 2.3563e-05 | 2
160 | 586.2863 | 2.6816e-05 | 2
160 | 590.3656 | 1.8876e-05 | 2
160 | 590.587 | 3.4734e-05 | 2
160 | 594.5398 | 1.5403e-05 | 2
160 | 611.8059 | 1.4043e-05 | 2
160 | 611.8691 | 1.6584e-05 | 2
160 | 612.0905 | 2.9409e-05 | 2
160 | 616.3595 | 2.2289e-05 | 2
160 | 620.85 | 2.5366e-05 | 2
160 | 621.0081 | 3.8091e-05 | 2
160 | 629.7044 | 1.8527e-05 | 2
160 | 629.9257 | 3.3467e-05 | 2
160 | 639.1279 | 4.2554e-05 | 2
160 | 643.3021 | 1.5687e-05 | 2
160 | 643.4286 | 2.1084e-05 | 2
160 | 643.5551 | 2.7819e-05 | 2
160 | 648.2985 | 3.8797e-05 | 2
160 | 652.9155 | 3.5372e-05 | 2
160 | 666.9244 | 2.27e-05 | 2
160 | 671.6678 | 1.958e-05 | 2
160 | 671.8575 | 2.995e-05 | 2
160 | 676.8223 | 4.1768e-05 | 2
160 | 681.3443 | 1.8184e-05 | 2
160 | 681.5025 | 2.6805e-05 | 2
160 | 686.3091 | 2.1874e-05 | 2
160 | 691.4953 | 3.808e-05 | 2
160 | 691.6217 | 5.118e-05 | 2
160 | 696.3652 | 2.9947e-05 | 2
160 | 701.3932 | 3.3458e-05 | 2
160 | 706.2315 | 2.0314e-05 | 2
160 | 706.2947 | 2.399e-05 | 2
160 | 706.5793 | 4.5806e-05 | 2
160 | 721.7266 | 2.781e-05 | 2
161 | 827.5048 | 7.6818e-05 | 2
161 | 833.5448 | 8.9055e-05 | 2
161 | 863.871 | 7.9701e-05 | 2
161 | 870.1639 | 9.0706e-05 | 2
161 | 902.0081 | 0.00011114 | 2
161 | 908.3326 | 7.969e-05 | 2
161 | 955.0395 | 7.9679e-05 | 2
161 | 961.87 | 7.4001e-05 | 2
161 | 1004.213 | 8.7381e-05 | 2
161 | 1004.403 | 0.00011529 | 2
161 | 1018.665 | 8.1152e-05 | 2
161 | 1033.306 | 7.2632e-05 | 2
161 | 1033.717 | 0.00013868 | 2
161 | 1063.537 | 9.407e-05 | 2
161 | 1071.443 | 0.00013867 | 2
161 | 1079.064 | 0.00012184 | 2
161 | 1086.717 | 0.00010509 | 2
161 | 1086.97 | 0.00015492 | 2
161 | 1087.033 | 0.00017309 | 2
161 | 1118.434 | 0.00012642 | 2
161 | 1142.816 | 0.00014387 | 2
161 | 1167.766 | 0.00016678 | 2
161 | 1167.924 | 0.00020818 | 2
161 | 1184.716 | 0.00018633 | 2
161 | 1201.666 | 0.00015205 | 2
161 | 1219.09 | 0.00017304 | 4
161 | 1228.039 | 0.00021204 | 4
161 | 1245.906 | 0.00025507 | 4
161 | 1263.804 | 0.00023255 | 4
161 | 1310.068 | 0.00027972 | 4
161 | 1328.884 | 0.00025035 | 4
161 | 1357.945 | 0.00031832 | 4
161 | 1387.354 | 0.00028489 | 4
161 | 1427.832 | 0.00032421 | 4
161 | 1479.819 | 0.00029016 | 4
161 | 1512.17 | 0.00036217 | 4
161 | 1533.894 | 0.00032415 | 4
161 | 1589.962 | 0.00036213 | 4
161 | 1648.021 | 0.00038987 | 4
161 | 1696.024 | 0.00041206 | 4
161 | 1732.96 | 0.00045193 | 4
161 | 1770.717 | 0.00049565 | 4
161 | 1783.525 | 0.00053366 | 4
161 | 1822.389 | 0.00057457 | 4
161 | 1862.076 | 0.00061862 | 4
161 | 1916.245 | 0.00063011 | 4
161 | 1958.019 | 0.00071708 | 4
161 | 1986.132 | 0.00063005 | 4
161 | 2015.067 | 0.00078644 | 4
161 | 2103.642 | 0.00081595 | 4
161 | 2164.895 | 0.0008624 | 4
161 | 2243.921 | 0.00089478 | 4
161 | 2292.873 | 0.0010183 | 4
161 | 2393.718 | 0.0011167 | 4
161 | 2481.344 | 0.0013433 | 4
161 | 2609.132 | 0.0014731 | 4
161 | 2763.135 | 0.0015283 | 4
161 | 2947.527 | 0.0018382 | 4
161 | 3189.789 | 0.0024249 | 4
161 | 3551.87 | 0.0024694 | 4
161 | 3734.017 | 0.0020149 | 4
162 | 416.8514 | 9.1503e-07 | 1
162 | 419.6026 | 2.5299e-07 | 1
162 | 423.3657 | 2.4819e-06 | 1
162 | 423.4922 | 4.1667e-06 | 1
162 | 423.682 | 8.6388e-06 | 1
162 | 426.0853 | 5.5564e-07 | 1
162 | 426.4015 | 1.6909e-06 | 1
162 | 426.5596 | 2.8938e-06 | 1
162 | 426.5913 | 3.5059e-06 | 1
162 | 426.7494 | 5.8857e-06 | 1
162 | 426.781 | 6.4783e-06 | 1
162 | 429.88 | 4.7658e-06 | 1
162 | 430.0381 | 8.475e-06 | 1
162 | 430.1014 | 1.0467e-05 | 1
162 | 432.5996 | 8.6393e-07 | 1
162 | 432.6312 | 1.0073e-06 | 1
162 | 432.7261 | 1.3177e-06 | 1
162 | 433.1055 | 5.2458e-06 | 1
162 | 433.2004 | 7.2691e-06 | 1
162 | 435.4773 | 2.5792e-07 | 1
162 | 435.7935 | 8.1562e-07 | 1
162 | 436.0465 | 1.826e-06 | 1
162 | 436.0465 | 2.0098e-06 | 1
162 | 436.2046 | 3.31e-06 | 1
162 | 436.4892 | 9.1515e-06 | 1
162 | 438.7976 | 3.2471e-07 | 1
162 | 438.9874 | 6.7323e-07 | 1
162 | 439.1455 | 1.1302e-06 | 1
162 | 439.3985 | 2.7321e-06 | 1
162 | 439.6198 | 5.7743e-06 | 1
162 | 442.2129 | 5.3478e-07 | 1
162 | 442.2445 | 5.8863e-07 | 1
162 | 442.5291 | 1.6911e-06 | 1
162 | 442.624 | 2.3434e-06 | 1
162 | 442.7821 | 4.1672e-06 | 1
162 | 443.0667 | 1.0467e-05 | 1
162 | 443.0983 | 1.1745e-05 | 1
162 | 445.0906 | 1.2682e-07 | 1
162 | 445.7547 | 1.3433e-06 | 1
162 | 446.0709 | 3.7141e-06 | 1
162 | 449.4545 | 4.7664e-06 | 1
162 | 449.5494 | 6.8632e-06 | 1
162 | 452.2057 | 5.8866e-07 | 1
162 | 452.269 | 7.1318e-07 | 1
162 | 452.3638 | 9.8825e-07 | 1
162 | 452.5536 | 2.01e-06 | 1
162 | 452.68 | 3.1251e-06 | 1
162 | 452.8382 | 5.2465e-06 | 1
162 | 452.9647 | 7.7008e-06 | 1
162 | 453.0911 | 1.2928e-05 | 1
162 | 456.0004 | 2.6295e-06 | 1
162 | 456.3799 | 8.808e-06 | 1
162 | 458.467 | 1.0468e-07 | 1
162 | 459.0678 | 8.1574e-07 | 1
162 | 459.226 | 1.4787e-06 | 1
162 | 459.2892 | 1.7915e-06 | 1
162 | 459.4789 | 3.44e-06 | 1
162 | 459.89 | 1.396e-05 | 1
162 | 462.1669 | 2.7325e-07 | 1
162 | 462.5147 | 9.3303e-07 | 1
162 | 463.0839 | 5.887e-06 | 1
162 | 463.2421 | 1.0075e-05 | 1
162 | 466.436 | 4.3308e-06 | 1
162 | 466.5624 | 6.8639e-06 | 1
162 | 466.7522 | 1.1974e-05 | 1
162 | 469.535 | 1.2929e-06 | 1
162 | 469.7247 | 2.4355e-06 | 1
162 | 469.8828 | 3.7866e-06 | 1
162 | 469.9461 | 4.767e-06 | 1
162 | 473.3297 | 3.1861e-06 | 1
162 | 476.7134 | 1.9721e-06 | 1
162 | 476.8082 | 2.8396e-06 | 1
162 | 476.998 | 5.3489e-06 | 1
162 | 477.1245 | 7.7019e-06 | 1
162 | 477.1561 | 8.8091e-06 | 1
162 | 477.1877 | 9.884e-06 | 1
162 | 480.603 | 6.118e-06 | 1
162 | 484.0815 | 4.4152e-06 | 1
162 | 484.4609 | 1.3962e-05 | 1
162 | 487.2754 | 1.1748e-06 | 1
162 | 487.4967 | 2.2995e-06 | 1
162 | 488.0343 | 1.2931e-05 | 1
162 | 488.1608 | 1.898e-05 | 1
162 | 491.2282 | 3.0664e-06 | 1
162 | 491.6393 | 1.1306e-05 | 1
162 | 491.7342 | 1.5369e-05 | 1
162 | 491.7658 | 1.6595e-05 | 1
162 | 495.0546 | 5.0502e-06 | 1
162 | 495.0862 | 5.8881e-06 | 1
162 | 495.1494 | 6.865e-06 | 1
162 | 495.2443 | 9.885e-06 | 1
162 | 498.8493 | 7.4129e-06 | 1
162 | 498.9125 | 8.6428e-06 | 1
162 | 506.4704 | 1.2209e-05 | 1
162 | 506.6285 | 1.8267e-05 | 2
162 | 506.6601 | 2.0496e-05 | 2
162 | 509.9173 | 4.4158e-06 | 2
162 | 510.2019 | 1.0273e-05 | 2
162 | 510.2967 | 1.4235e-05 | 2
162 | 517.6649 | 6.3586e-06 | 2
162 | 517.7913 | 8.6436e-06 | 2
162 | 517.9811 | 1.5669e-05 | 2
162 | 521.7442 | 1.1308e-05 | 2
162 | 521.8707 | 1.7247e-05 | 2
162 | 521.9656 | 2.1712e-05 | 2
162 | 525.4757 | 7.1348e-06 | 2
162 | 529.6499 | 1.5372e-05 | 2
162 | 529.7448 | 1.9727e-05 | 2
162 | 533.2865 | 6.3592e-06 | 2
162 | 533.5079 | 1.2447e-05 | 2
162 | 533.5711 | 1.37e-05 | 2
162 | 533.7292 | 2.3446e-05 | 2
162 | 541.3187 | 6.9998e-06 | 2
162 | 545.4613 | 9.8877e-06 | 2
162 | 549.7303 | 1.6921e-05 | 2
162 | 549.762 | 1.8625e-05 | 2
162 | 549.7936 | 2.1715e-05 | 2
162 | 557.7942 | 1.131e-05 | 2
162 | 557.8574 | 1.3442e-05 | 2
162 | 562.0632 | 1.5082e-05 | 2
162 | 566.4588 | 2.532e-05 | 2
162 | 570.5065 | 1.6286e-05 | 2
162 | 570.5698 | 1.9731e-05 | 2
162 | 570.633 | 2.3005e-05 | 2
162 | 587.5512 | 1.0679e-05 | 2
162 | 592.0416 | 1.4798e-05 | 2
162 | 592.1365 | 1.8629e-05 | 2
162 | 592.1997 | 2.1307e-05 | 2
162 | 592.2946 | 2.6824e-05 | 2
162 | 601.2122 | 3.1276e-05 | 2
162 | 609.8769 | 1.3705e-05 | 2
162 | 610.0982 | 2.3455e-05 | 2
162 | 614.5254 | 1.7255e-05 | 2
162 | 619.3005 | 2.9529e-05 | 2
162 | 623.7593 | 1.9361e-05 | 2
162 | 633.088 | 1.8278e-05 | 2
162 | 633.2145 | 2.5819e-05 | 2
162 | 637.8946 | 2.2574e-05 | 2
162 | 638.0211 | 3.1887e-05 | 2
162 | 647.508 | 2.8421e-05 | 2
162 | 647.6345 | 3.5779e-05 | 2
162 | 657.2794 | 3.3779e-05 | 2
162 | 662.0228 | 2.2577e-05 | 2
162 | 672.0472 | 3.0108e-05 | 2
162 | 672.2054 | 4.3352e-05 | 2
162 | 677.1701 | 3.8639e-05 | 2
162 | 682.1665 | 3.4437e-05 | 2
162 | 687.1313 | 2.6835e-05 | 2
162 | 692.3491 | 3.1894e-05 | 2
162 | 697.3455 | 2.2151e-05 | 2
162 | 697.6617 | 4.5053e-05 | 2
162 | 702.8162 | 4.0154e-05 | 2
162 | 708.0023 | 3.7188e-05 | 2
162 | 708.1605 | 5.1532e-05 | 2
162 | 713.1885 | 3.0113e-05 | 2
162 | 729.3161 | 3.4444e-05 | 2
162 | 729.4426 | 4.4202e-05 | 2
162 | 751.3572 | 3.7915e-05 | 2
162 | 751.4837 | 4.6825e-05 | 2
162 | 762.6465 | 4.0942e-05 | 2
162 | 774.1888 | 5.3561e-05 | 2
162 | 779.9125 | 4.7737e-05 | 2
162 | 785.6363 | 3.9403e-05 | 2
162 | 791.5497 | 4.3372e-05 | 2
163 | 904.8858 | 5.3584e-05 | 2
163 | 911.6846 | 5.8981e-05 | 2
163 | 925.4722 | 7.5694e-05 | 2
163 | 925.567 | 8.6576e-05 | 2
163 | 925.6303 | 9.9022e-05 | 2
163 | 939.1965 | 5.8986e-05 | 2
163 | 960.4786 | 7.2852e-05 | 2
163 | 960.7316 | 0.000109 | 2
163 | 981.8872 | 5.1579e-05 | 2
163 | 982.1718 | 7.8669e-05 | 2
163 | 982.2351 | 8.8268e-05 | 2
163 | 989.6348 | 9.904e-05 | 2
163 | 989.7613 | 0.00011999 | 2
163 | 989.8562 | 0.00014261 | 2
163 | 1004.529 | 0.00011113 | 2
163 | 1019.645 | 0.00012957 | 2
163 | 1035.108 | 0.00017614 | 2
163 | 1042.413 | 9.3514e-05 | 2
163 | 1050.034 | 7.5721e-05 | 2
163 | 1050.477 | 0.00014263 | 2
163 | 1065.877 | 8.9998e-05 | 2
163 | 1065.972 | 0.00010493 | 2
163 | 1066.573 | 0.00024883 | 2
163 | 1090.417 | 0.00019022 | 2
163 | 1097.88 | 7.4291e-05 | 2
163 | 1098.069 | 9.7186e-05 | 2
163 | 1106.576 | 0.00015403 | 2
163 | 1106.892 | 0.00023047 | 2
163 | 1140.064 | 0.00017619 | 2
163 | 1148.35 | 0.00013469 | 4
163 | 1174.628 | 0.00022613 | 4
163 | 1192.084 | 0.00019396 | 4
163 | 1200.907 | 0.00017622 | 4
163 | 1201.16 | 0.00024418 | 4
163 | 1246.507 | 0.00021765 | 4
163 | 1246.728 | 0.00027931 | 4
163 | 1265.259 | 0.00023958 | 4
163 | 1293.941 | 0.00030163 | 4
163 | 1313.199 | 0.00026373 | 4
163 | 1343.019 | 0.00033846 | 4
163 | 1352.854 | 0.00027938 | 4
163 | 1373.187 | 0.00031348 | 4
163 | 1373.346 | 0.00036549 | 4
163 | 1383.243 | 0.00025383 | 4
163 | 1404.368 | 0.00040232 | 4
163 | 1425.27 | 0.00035858 | 4
163 | 1468.309 | 0.00037986 | 4
163 | 1501.449 | 0.00040239 | 4
163 | 1558.339 | 0.00043454 | 4
163 | 1569.881 | 0.00040244 | 4
163 | 1629.395 | 0.00045159 | 4
163 | 1629.553 | 0.00051651 | 4
163 | 1641.443 | 0.00040249 | 4
163 | 1691.123 | 0.0004784 | 4
163 | 1691.281 | 0.00054717 | 4
163 | 1768.504 | 0.00062591 | 4
163 | 1795.162 | 0.00072979 | 4
163 | 1863.151 | 0.00077311 | 4
163 | 1933.67 | 0.00080344 | 4
163 | 1992.108 | 0.00086761 | 4
163 | 2098.551 | 0.00097361 | 4
163 | 2178.082 | 0.0010514 | 4
163 | 2227.319 | 0.0011798 | 4
163 | 2329.017 | 0.0013239 | 4
163 | 2381.575 | 0.0014024 | 4
163 | 2435.333 | 0.0014856 | 4
163 | 2527.577 | 0.0015738 | 4
163 | 2546.551 | 0.0016994 | 4
163 | 2623.426 | 0.0018002 | 4
163 | 2723.006 | 0.0021398 | 4
163 | 2826.349 | 0.0025434 | 4
163 | 2977.537 | 0.0030818 | 4
163 | 3022.22 | 0.0032646 | 4
164 | 365.3063 | 4.79e-06 | 1
164 | 367.4567 | 6.2666e-07 | 1
164 | 367.4883 | 7.2755e-07 | 1
164 | 367.6464 | 1.3219e-06 | 1
164 | 369.7967 | 1.435e-07 | 1
164 | 370.0814 | 5.1039e-07 | 1
164 | 370.1762 | 8.1376e-07 | 1
164 | 370.2078 | 9.4477e-07 | 1
164 | 370.2395 | 1.0567e-06 | 1
164 | 370.366 | 1.7488e-06 | 1
164 | 370.3976 | 2.1473e-06 | 1
164 | 370.4608 | 2.5399e-06 | 1
164 | 370.4608 | 2.8408e-06 | 1
164 | 372.3898 | 1.0646e-07 | 1
164 | 372.6112 | 2.6072e-07 | 1
164 | 372.6112 | 2.9161e-07 | 1
164 | 372.7377 | 4.6493e-07 | 1
164 | 372.959 | 1.1819e-06 | 1
164 | 373.1804 | 3.1774e-06 | 1
164 | 375.3624 | 3.2616e-07 | 1
164 | 375.394 | 3.7167e-07 | 1
164 | 375.7102 | 1.4785e-06 | 1
164 | 377.7973 | 1.045e-07 | 1
164 | 378.1135 | 4.1571e-07 | 1
164 | 378.2084 | 5.7089e-07 | 1
164 | 378.5246 | 2.3574e-06 | 1
164 | 378.6511 | 3.975e-06 | 1
164 | 380.6117 | 1.5754e-07 | 1
164 | 380.8963 | 5.1043e-07 | 1
164 | 381.2126 | 1.8845e-06 | 1
164 | 381.5288 | 7.2222e-06 | 1
164 | 381.5604 | 7.4968e-06 | 1
164 | 383.3313 | 1.3319e-07 | 1
164 | 383.5527 | 3.0842e-07 | 1
164 | 383.7108 | 6.6282e-07 | 1
164 | 386.2722 | 2.6075e-07 | 1
164 | 386.3355 | 3.5146e-07 | 1
164 | 386.5568 | 7.8404e-07 | 1
164 | 386.6201 | 1.0181e-06 | 1
164 | 386.6517 | 1.2976e-06 | 1
164 | 386.9047 | 3.6211e-06 | 1
164 | 389.1183 | 3.0273e-07 | 1
164 | 389.3712 | 9.1028e-07 | 1
164 | 389.4345 | 1.1177e-06 | 1
164 | 389.6559 | 3.0048e-06 | 1
164 | 392.3438 | 1.6539e-06 | 1
164 | 392.407 | 2.1476e-06 | 1
164 | 392.4703 | 2.6866e-06 | 1
164 | 392.5651 | 3.9754e-06 | 1
164 | 395.1582 | 1.4246e-06 | 1
164 | 395.1898 | 1.8156e-06 | 1
164 | 397.7513 | 5.5005e-07 | 1
164 | 397.7829 | 6.0384e-07 | 1
164 | 397.8462 | 7.1426e-07 | 1
164 | 397.8778 | 8.4486e-07 | 1
164 | 398.3205 | 5.0669e-06 | 1
164 | 398.3521 | 5.8827e-06 | 1
164 | 401.1033 | 3.361e-06 | 1
164 | 403.4434 | 3.7174e-07 | 1
164 | 403.9177 | 2.4475e-06 | 1
164 | 404.0758 | 4.4467e-06 | 1
164 | 406.0365 | 1.0259e-07 | 1
164 | 406.6689 | 1.2738e-06 | 1
164 | 409.7363 | 1.9934e-06 | 1
164 | 409.8944 | 3.6899e-06 | 1
164 | 412.5507 | 1.1389e-06 | 1
164 | 412.8037 | 2.8417e-06 | 1
164 | 412.9618 | 5.563e-06 | 1
164 | 415.6498 | 1.717e-06 | 1
164 | 418.9385 | 4.974e-06 | 1
164 | 419.0018 | 6.4588e-06 | 1
164 | 421.4684 | 7.4153e-07 | 1
164 | 421.753 | 2.2717e-06 | 1
164 | 421.8478 | 3.1785e-06 | 1
164 | 421.9111 | 4.0511e-06 | 1
164 | 424.4725 | 6.2691e-07 | 1
164 | 425.0101 | 4.6164e-06 | 1
164 | 427.6981 | 1.118e-06 | 1
164 | 427.9194 | 2.494e-06 | 1
164 | 428.0143 | 3.5552e-06 | 1
164 | 428.1724 | 6.8311e-06 | 1
164 | 428.204 | 7.7843e-06 | 1
164 | 431.0501 | 2.842e-06 | 1
164 | 431.2082 | 5.2607e-06 | 1
164 | 431.2398 | 5.884e-06 | 1
164 | 431.3347 | 8.7066e-06 | 1
164 | 431.3663 | 9.738e-06 | 1
164 | 437.4062 | 3.903e-06 | 1
164 | 437.4379 | 4.3654e-06 | 1
164 | 440.7583 | 8.2331e-06 | 1
164 | 446.9247 | 3.5556e-06 | 1
164 | 447.1144 | 7.0917e-06 | 1
164 | 450.2451 | 4.883e-06 | 1
164 | 450.4981 | 1.152e-05 | 1
164 | 453.5655 | 5.5644e-06 | 1
164 | 453.5971 | 6.3408e-06 | 1
164 | 453.7236 | 1.03e-05 | 1
164 | 456.9807 | 9.5595e-06 | 2
164 | 463.4318 | 5.1645e-06 | 2
164 | 463.5267 | 6.4606e-06 | 2
164 | 463.5583 | 7.642e-06 | 2
164 | 463.5899 | 8.7083e-06 | 2
164 | 470.4204 | 1.1308e-05 | 2
164 | 470.452 | 1.2414e-05 | 2
164 | 477.0296 | 5.67e-06 | 2
164 | 477.0928 | 6.9618e-06 | 2
164 | 477.2193 | 1.0496e-05 | 2
164 | 480.603 | 8.3901e-06 | 2
164 | 487.56 | 7.5017e-06 | 2
164 | 487.6232 | 9.3844e-06 | 2
164 | 487.7497 | 1.363e-05 | 2
164 | 491.2282 | 1.1523e-05 | 2
164 | 491.2282 | 1.2186e-05 | 2
164 | 494.8648 | 1.6426e-05 | 2
164 | 498.3117 | 1.0112e-05 | 2
164 | 509.2848 | 1.2651e-05 | 2
164 | 509.3164 | 1.4149e-05 | 2
164 | 512.8266 | 8.7107e-06 | 2
164 | 516.6529 | 1.1311e-05 | 2
164 | 520.5109 | 1.7053e-05 | 2
164 | 524.2424 | 1.5827e-05 | 2
164 | 528.132 | 2.0939e-05 | 2
164 | 531.9267 | 1.8722e-05 | 2
164 | 535.6266 | 1.2653e-05 | 2
164 | 535.6898 | 1.4966e-05 | 2
164 | 539.5478 | 1.389e-05 | 2
164 | 543.4058 | 1.1526e-05 | 2
164 | 547.4535 | 1.674e-05 | 2
164 | 555.4541 | 1.9436e-05 | 2
164 | 555.5173 | 2.2565e-05 | 2
164 | 559.3753 | 1.525e-05 | 2
164 | 563.3914 | 1.3383e-05 | 2
164 | 567.5656 | 1.7706e-05 | 2
164 | 575.8508 | 2.0177e-05 | 2
164 | 580.0882 | 2.3867e-05 | 2
164 | 588.3734 | 1.613e-05 | 2
164 | 592.7057 | 2.0559e-05 | 2
164 | 597.1013 | 2.6203e-05 | 2
164 | 605.6394 | 1.8042e-05 | 2
164 | 605.7343 | 2.4319e-05 | 2
164 | 605.8292 | 2.986e-05 | 2
164 | 614.5254 | 2.2571e-05 | 2
164 | 618.921 | 2.0561e-05 | 2
164 | 623.5063 | 2.7202e-05 | 2
164 | 628.0916 | 3.2783e-05 | 2
164 | 632.4239 | 1.9443e-05 | 2
164 | 632.582 | 2.9312e-05 | 2
164 | 641.721 | 2.4323e-05 | 2
164 | 650.9865 | 2.1748e-05 | 2
164 | 651.1762 | 3.3404e-05 | 2
164 | 655.8248 | 2.9314e-05 | 2
164 | 670.1183 | 2.6705e-05 | 2
164 | 675.1147 | 3.6674e-05 | 2
164 | 679.7948 | 2.3003e-05 | 2
164 | 689.756 | 2.8244e-05 | 2
164 | 689.8192 | 3.2792e-05 | 2
164 | 689.9457 | 4.2581e-05 | 2
164 | 710.0894 | 3.9522e-05 | 2
164 | 715.0226 | 2.5255e-05 | 2
164 | 715.1175 | 3.0436e-05 | 2
164 | 715.1807 | 3.4683e-05 | 2
164 | 730.8972 | 4.1028e-05 | 2
165 | 856.8824 | 8.0352e-05 | 2
165 | 862.8907 | 5.5326e-05 | 2
165 | 862.954 | 6.188e-05 | 2
165 | 863.0172 | 7.0515e-05 | 2
165 | 869.0888 | 5.1348e-05 | 2
165 | 869.405 | 8.9874e-05 | 2
165 | 869.5315 | 0.00011455 | 2
165 | 907.6053 | 6.0745e-05 | 2
165 | 907.7002 | 6.922e-05 | 2
165 | 914.3093 | 7.5991e-05 | 2
165 | 914.3726 | 8.6594e-05 | 2
165 | 940.8408 | 5.2326e-05 | 2
165 | 954.66 | 6.5461e-05 | 2
165 | 961.7119 | 8.5005e-05 | 2
165 | 975.5943 | 7.4599e-05 | 2
165 | 975.8156 | 0.00010634 | 2
165 | 996.8132 | 6.076e-05 | 2
165 | 1003.928 | 5.3321e-05 | 2
165 | 1004.466 | 0.0001258 | 2
165 | 1026.38 | 0.0001146 | 2
165 | 1040.99 | 7.055e-05 | 2
165 | 1056.485 | 0.00012818 | 2
165 | 1056.58 | 0.00014607 | 2
165 | 1063.917 | 9.3343e-05 | 2
165 | 1087.602 | 0.00016646 | 2
165 | 1094.812 | 6.5485e-05 | 2
165 | 1103.129 | 0.00011462 | 2
165 | 1119.351 | 0.00015165 | 2
165 | 1135.7 | 0.00017281 | 2
165 | 1144.08 | 0.00022026 | 2
165 | 1151.986 | 0.00013063 | 2
165 | 1168.904 | 0.0001665 | 2
165 | 1177.664 | 0.00024637 | 2
165 | 1194.645 | 0.00020829 | 2
165 | 1203.531 | 0.00029693 | 2
165 | 1238.506 | 0.00021624 | 4
165 | 1265.702 | 0.00024642 | 4
165 | 1265.828 | 0.00028609 | 4
165 | 1321.769 | 0.00027565 | 4
165 | 1340.901 | 0.00025583 | 4
165 | 1380.303 | 0.00031414 | 4
165 | 1420.685 | 0.00030266 | 4
165 | 1420.78 | 0.00034489 | 4
165 | 1483.614 | 0.00034493 | 4
165 | 1527.127 | 0.00039309 | 4
165 | 1583.289 | 0.00043157 | 4
165 | 1629.711 | 0.00047381 | 4
165 | 1701.875 | 0.00051059 | 4
165 | 1751.712 | 0.00054003 | 4
165 | 1790.102 | 0.00058191 | 4
165 | 1842.596 | 0.00063886 | 4
165 | 1924.151 | 0.00068845 | 4
165 | 2009.406 | 0.00078461 | 4
165 | 2098.298 | 0.00082988 | 4
165 | 2144.309 | 0.00089424 | 4
165 | 2223.144 | 0.00098178 | 4
165 | 2288.287 | 0.0010384 | 4
165 | 2372.436 | 0.00114 | 4
165 | 2477.423 | 0.0012285 | 4
165 | 2568.497 | 0.0013239 | 4
165 | 2701.692 | 0.0015088 | 4
165 | 2862.336 | 0.0016878 | 4
165 | 3306.794 | 0.0020348 | 4
166 | 141.69 | 1.0142e-07 | 2
166 | 157.18 | 1.7159e-07 | 2
166 | 177.88 | 4.5923e-07 | 2
166 | 208.68 | 8.7866e-07 | 2
166 | 241.41 | 1.5372e-06 | 2
166 | 263.29 | 1.9443e-06 | 2
166 | 287.93 | 2.2487e-06 | 2
167 | 148.16 | 1.0142e-07 | 2
167 | 161.2 | 1.9406e-07 | 2
167 | 175.41 | 4.5923e-07 | 2
167 | 199.56 | 8.7866e-07 | 2
167 | 218.36 | 1.9013e-06 | 2
167 | 272.35 | 2.8442e-06 | 2
167 | 294.43 | 2.2237e-06 | 2
168 | 142.3 | 1e-07 | 2
168 | 156.98 | 1.7992e-07 | 2
168 | 179.11 | 5.3367e-07 | 2
168 | 209.57 | 1.1296e-06 | 2
168 | 240.43 | 2.11e-06 | 2
168 | 265.95 | 2.7432e-06 | 2
168 | 288.45 | 3.1084e-06 | 2
169 | 148.82 | 1e-07 | 2
169 | 161.44 | 2.1166e-07 | 2
169 | 176.13 | 5.4718e-07 | 2
169 | 199.82 | 1.1156e-06 | 2
169 | 218.61 | 2.6755e-06 | 2
169 | 272.76 | 4.0412e-06 | 2
170 | 92.223 | 9.6572e-08 | 2
170 | 103.63 | 4.5871e-07 | 2
170 | 117.21 | 4.3217e-07 | 2
170 | 130.84 | 8.8362e-07 | 2
170 | 143.5 | 4.3217e-07 | 2
170 | 162.32 | 7.5806e-07 | 2
170 | 178.03 | 2.5397e-06 | 2
170 | 197.86 | 1.9672e-06 | 2
170 | 217.96 | 2.9104e-06 | 2
170 | 244.92 | 3.3068e-06 | 2
170 | 269.1 | 1.034e-05 | 2
171 | 115.68 | 1.4166e-07 | 1
171 | 130.84 | 7.0815e-07 | 2
171 | 143.5 | 8.687e-07 | 2
171 | 161.96 | 8.8362e-07 | 2
171 | 178.81 | 1.498e-06 | 2
171 | 198.73 | 1.7167e-06 | 2
171 | 218.44 | 2.1788e-06 | 2
171 | 244.92 | 3.7895e-06 | 2
171 | 269.81 | 3.9543e-06 | 2
172 | 110.01 | 1.799e-07 | 2
172 | 112.96 | 1.6824e-07 | 2
172 | 118.11 | 2.234e-07 | 2
172 | 119.6 | 3.78e-07 | 2
172 | 153.88 | 5.0714e-07 | 2
172 | 155.17 | 7.2011e-07 | 2
172 | 164.29 | 6.6996e-07 | 2
172 | 182.37 | 8.8505e-07 | 2
172 | 191.21 | 1.2438e-06 | 2
172 | 226.93 | 1.4223e-06 | 2
172 | 230.44 | 1.3789e-06 | 2
172 | 264.86 | 2.4065e-06 | 2
172 | 288.74 | 2.2738e-06 | 2
172 | 292.39 | 2.2738e-06 | 2
173 | 104.63 | 1.2347e-07 | 2
173 | 109.4 | 1.108e-07 | 2
173 | 123.49 | 3.7606e-07 | 2
173 | 124.53 | 2.2456e-07 | 2
173 | 152.39 | 4.3446e-07 | 2
173 | 157.79 | 7.0541e-07 | 2
173 | 172.73 | 7.4657e-07 | 2
173 | 186.74 | 9.2709e-07 | 2
173 | 196.89 | 1.1997e-06 | 2
173 | 207.87 | 1.1632e-06 | 2
173 | 242.28 | 2.0405e-06 | 2
173 | 262.66 | 1.8596e-06 | 2
173 | 271.96 | 2.3332e-06 | 2
173 | 279.64 | 2.3092e-06 | 2
174 | 106.95 | 1.149e-07 | 2
174 | 114.65 | 1.5743e-07 | 2
174 | 115.69 | 2.1092e-07 | 2
174 | 122.52 | 1.9715e-07 | 2
174 | 166.74 | 6.21e-07 | 2
174 | 193.34 | 9.1031e-07 | 2
174 | 222.16 | 1.4933e-06 | 2
174 | 230.36 | 1.87e-06 | 2
174 | 255.27 | 2.2137e-06 | 2
174 | 263.9 | 2.5623e-06 | 2
175 | 108.58 | 1.6654e-07 | 2
175 | 124.01 | 1.8848e-07 | 2
175 | 125.52 | 2.6413e-07 | 2
175 | 132.53 | 2.5251e-07 | 2
175 | 135.78 | 2.4689e-07 | 2
175 | 149.56 | 3.2341e-07 | 2
175 | 162.27 | 4.9035e-07 | 2
175 | 171.33 | 6.0039e-07 | 2
175 | 178.19 | 7.4346e-07 | 2
175 | 188.15 | 9.0013e-07 | 2
175 | 200.47 | 1.0073e-06 | 2
175 | 207.25 | 1.2473e-06 | 2
175 | 207.87 | 1.562e-06 | 2
175 | 238.86 | 1.8079e-06 | 2
176 | 84.198 | 1.4414e-07 | 2
176 | 91.648 | 2.6071e-07 | 2
176 | 92.121 | 1.8126e-07 | 2
176 | 127.34 | 8.0486e-07 | 2
176 | 142.21 | 1.0218e-06 | 2
176 | 144.05 | 1.2854e-06 | 2
176 | 168.07 | 1.4135e-06 | 2
176 | 174.22 | 1.8297e-06 | 2
176 | 175.12 | 1.3344e-06 | 2
176 | 183.41 | 1.6624e-06 | 2
176 | 188.18 | 1.5846e-06 | 2
176 | 213.98 | 2.5065e-06 | 2
176 | 229.35 | 2.3212e-06 | 2
177 | 70.338 | 1.0827e-07 | 2
177 | 79.775 | 1.1681e-07 | 2
177 | 85.286 | 1.4005e-07 | 2
177 | 95.987 | 3.6431e-07 | 2
177 | 97.228 | 2.4611e-07 | 2
177 | 133.71 | 7.5981e-07 | 2
177 | 150.1 | 1.2019e-06 | 2
177 | 157.2 | 1.5708e-06 | 2
177 | 157.61 | 1.1347e-06 | 2
177 | 164.22 | 1.3476e-06 | 2
177 | 228.76 | 2.7838e-06 | 2
177 | 238.36 | 2.5537e-06 | 2
177 | 245.83 | 3.1214e-06 | 2
177 | 254.83 | 3.8152e-06 | 2
177 | 271.74 | 3.636e-06 | 2
178 | 166.47 | 1.4478e-07 | 2
178 | 182.2 | 2.1811e-07 | 2
178 | 196.8 | 3.7058e-07 | 2
178 | 211.77 | 6.0003e-07 | 2
178 | 236.62 | 1.0529e-06 | 2
178 | 263.91 | 1.5863e-06 | 2
178 | 278.18 | 2.1013e-06 | 2
178 | 307.94 | 2.7398e-06 | 2
179 | 159.13 | 1.0087e-07 | 2
179 | 172.2 | 1.8721e-07 | 2
179 | 182.87 | 2.7973e-07 | 2
179 | 193.85 | 4.1462e-07 | 2
179 | 200.88 | 6.2444e-07 | 2
179 | 214.96 | 8.6805e-07 | 2
179 | 228.28 | 1.2867e-06 | 2
179 | 248.43 | 2.4266e-06 | 2
179 | 272.96 | 2.7604e-06 | 2
179 | 297.67 | 2.9446e-06 | 2
180 | 141.02 | 1.7954e-07 | 2
180 | 151.52 | 2.9982e-07 | 2
180 | 167.43 | 4.3693e-07 | 2
180 | 181.36 | 5.6918e-07 | 2
180 | 206.11 | 7.2967e-07 | 2
180 | 216.22 | 9.8938e-07 | 2
180 | 249.7 | 1.2185e-06 | 2
180 | 265.63 | 1.7901e-06 | 2
180 | 268.25 | 2.9894e-06 | 2
180 | 297.61 | 4.4624e-06 | 2
181 | 133.08 | 1.6439e-07 | 2
181 | 150.91 | 3.5762e-07 | 2
181 | 176.34 | 7.4146e-07 | 2
181 | 205.66 | 1.2185e-06 | 2
181 | 244.71 | 1.8484e-06 | 2
181 | 259.83 | 2.2403e-06 | 2
181 | 275.33 | 2.7372e-06 | 2
181 | 298.84 | 3.3442e-06 | 2
182 | 110.58 | 1.8215e-07 | 2
182 | 139.04 | 5.9781e-07 | 2
182 | 143.8 | 2.2234e-06 | 2
182 | 186.99 | 2.0562e-06 | 2
182 | 225.91 | 4.0915e-06 | 2
182 | 300.01 | 4.9747e-06 | 2
183 | 116.3 | 3.1983e-07 | 2
183 | 140.51 | 9.1901e-07 | 2
183 | 184.26 | 1.9467e-06 | 2
183 | 217.53 | 2.2941e-06 | 2
183 | 262.26 | 2.9462e-06 | 2
183 | 298.75 | 2.5594e-06 | 2
184 | 119.51 | 1.0766e-07 | 2
184 | 140.42 | 1.2105e-07 | 2
184 | 168.07 | 2.8873e-07 | 2
184 | 183.39 | 3.6146e-07 | 2
184 | 202.76 | 4.8452e-07 | 2
184 | 208.74 | 6.246e-07 | 2
184 | 230.19 | 7.7433e-07 | 2
184 | 240.13 | 1.7589e-06 | 2
184 | 258.58 | 1.6588e-06 | 2
184 | 271.9 | 2.1176e-06 | 2
184 | 315.27 | 2.4043e-06 | 2
185 | 124.01 | 1.0354e-07 | 2
185 | 146.1 | 1.6226e-07 | 2
185 | 150.01 | 2.4218e-07 | 2
185 | 158.57 | 2.2618e-07 | 2
185 | 162.39 | 2.133e-07 | 2
185 | 173.03 | 2.723e-07 | 2
185 | 192.32 | 5.2904e-07 | 2
185 | 224.78 | 8.5377e-07 | 2
185 | 235.11 | 1.1445e-06 | 2
185 | 242.04 | 1.0899e-06 | 2
185 | 250.51 | 1.7249e-06 | 2
185 | 296.68 | 2.5744e-06 | 2
185 | 306.24 | 2.4517e-06 | 2
186 | 135.14 | 2.9677e-07 | 1
186 | 136.05 | 4.8734e-07 | 2
186 | 144.84 | 6.0921e-07 | 2
186 | 152.14 | 5.5168e-07 | 2
186 | 173.58 | 9.3639e-07 | 2
186 | 177.9 | 1.1514e-06 | 2
186 | 199.82 | 1.4393e-06 | 2
186 | 230.55 | 1.8751e-06 | 2
186 | 238.94 | 2.2866e-06 | 2
187 | 116.35 | 1.6777e-07 | 2
187 | 128.66 | 3.197e-07 | 2
187 | 144.52 | 4.2345e-07 | 2
187 | 160.52 | 1.0087e-06 | 2
187 | 164.88 | 9.52e-07 | 2
187 | 168.99 | 9.3639e-07 | 2
187 | 171.65 | 1.2506e-06 | 2
187 | 181.92 | 1.1609e-06 | 2
187 | 186.03 | 1.5125e-06 | 2
187 | 211.31 | 1.6702e-06 | 2
187 | 233.66 | 2.5251e-06 | 2
187 | 244.34 | 2.176e-06 | 2
187 | 253.24 | 2.176e-06 | 2
187 | 266.59 | 2.6977e-06 | 2
188 | 81.08 | 1.3051e-07 | 2
188 | 93.09 | 2.8017e-07 | 2
188 | 123.06 | 5.205e-07 | 2
188 | 146.56 | 5.4244e-07 | 2
188 | 173.08 | 1.0077e-06 | 2
188 | 200.41 | 1.4918e-06 | 2
188 | 209.65 | 1.4022e-06 | 2
188 | 285.88 | 3.3374e-06 | 2
189 | 74.085 | 1.0187e-07 | 2
189 | 75.137 | 1.588e-07 | 2
189 | 84.106 | 2.0555e-07 | 2
189 | 86.267 | 1.8926e-07 | 2
189 | 98.767 | 3.7795e-07 | 2
189 | 105.98 | 3.0429e-07 | 2
189 | 107.18 | 2.8017e-07 | 2
189 | 133.54 | 4.1475e-07 | 2
189 | 165.92 | 6.8781e-07 | 2
189 | 171.14 | 6.6684e-07 | 2
189 | 188.89 | 9.089e-07 | 2
189 | 194.84 | 9.1834e-07 | 2
189 | 213.23 | 1.318e-06 | 2
189 | 219.95 | 1.9918e-06 | 2
189 | 253.96 | 2.6321e-06 | 2