## FCGR Air Database
Test ID | Steel Grade | Steel Subgrade | Material Type | Paper Title | Authors | Year | Test Laboratory | DOI | Data Format | Specimen Geometry | Width, W (mm) | Thickness, B (mm) | Yield Strength (MPa) | Frequency, f (Hz) | R Ratio | Pmax (kN) | Waveform | Environment
1 | S355 | S355J2 EN 10025-2:2004 | BM | Comparison of fatigue crack propagation behaviour in two steel grades S235, S355 and a steel from old crane way | Seitl, S; Pokorny, P; Miarka, P; Klusák, J; Kala, Z; Kunz, L | 2020 | Czech Academy of Sciences | 10.1051/matecconf/202031000034 | Graphical | C(T) | 50 | 10 | 382 | 60–100 | 0.1 | Unknown | Sine | Air
2 | S355 | S355 Unspecified Marine Grade | BM | Effect of Corrosion Environment on Fatigue Crack Growth Behavior of Marine Steels | Tian, L; Su, ML; Feng, C; Xu, LY; Zhao, L; Han, YD | 2024 | Tianjin University; Tianjin University | 10.1007/s11665-024-09202-2 | Graphical | SEN(B) | 60 | 20 | 380 | 5 | 0.5 | 16 | Sine | Air
3 | S355 | S355 Unspecified Marine Grade | HAZ | Effect of Corrosion Environment on Fatigue Crack Growth Behavior of Marine Steels | Tian, L; Su, ML; Feng, C; Xu, LY; Zhao, L; Han, YD | 2024 | Tianjin University; Tianjin University | 10.1007/s11665-024-09202-2 | Graphical | SEN(B) | 60 | 20 | 380 | 5 | 0.5 | 16 | Sine | Air
4 | S355 | S355G8+M EN-10225:01 BM | BM | Fatigue crack growth rates for offshore wind monopile weldments in air and seawater: SLIC inter-laboratory test results | A. Mehmanparast, F. Brennan and I. Tavares | 2017 | Cranfield University | 10.1016/j.matdes.2016.10.070 | Tabulated | C(T) | 50 | 16 | 447 | 2 | 0.1 | 10 | Sine | Air
5 | S355 | S355J2+N EN10025-2:2004 | BM | Corrosion fatigue load frequency sensitivity analysis | Adedipe, O; Brennan, F; Kolios, A | 2015 | Cranfield University | 10.1016/j.marstruc.2015.03.005 | Graphical | C(T) | 50 | 16 | 385 | 2 | 0.1 | 12 | Sine | Air
6 | S355 | S355J2+N EN10025-2:2004 | BM | Corrosion fatigue load frequency sensitivity analysis | Adedipe, O; Brennan, F; Kolios, A | 2015 | Cranfield University | 10.1016/j.marstruc.2015.03.005 | Graphical | C(T) | 50 | 16 | 385 | 2 | 0.1 | 10 | Sine | Air
7 | S355 | S355J2+N EN10025-2:2004 | BM | Corrosion fatigue load frequency sensitivity analysis | Adedipe, O; Brennan, F; Kolios, A | 2015 | Cranfield University | 10.1016/j.marstruc.2015.03.005 | Graphical | C(T) | 50 | 16 | 385 | 2 | 0.1 | 10 | Sine | Air
8 | S355 | S355J2+N EN10025-2:2004 | BM | Effects of structural steels microstructure and waveform on corrosion-fatigue behaviour of offshore wind turbine foundations. | Victor Igwemezie | 2019 | Cranfield University | https://dspace.lib.cranfield.ac.uk/handle/1826/18268 | Graphical | C(T) | 50 | 16 | 385 | 5 | 0.1 | 10 | Sine | Air
9 | S355 | S355G8+M EN-10225:01 BM | BM | Effects of structural steels microstructure and waveform on corrosion-fatigue behaviour of offshore wind turbine foundations. | Victor Igwemezie | 2019 | Cranfield University | https://dspace.lib.cranfield.ac.uk/handle/1826/18268 | Graphical | C(T) | 50 | 16 | 447 | 5 | 0.1 | 10 | Sine | Air
10 | S355 | S355G10 + M EN-10225:01 | BM | Materials selection for XL wind turbine support structures: A corrosion-fatigue perspective | Igwemezie, V; Mehmanparast, A; Kolios, A | 2018 | Cranfield University | 10.1016/j.marstruc.2018.06.008 | Graphical | C(T) | 50 | 16 | 385 | 5 | 0.1 | 8 | Sine | Air
11 | S355 | S355G10 + M EN-10225:01 | BM | Materials selection for XL wind turbine support structures: A corrosion-fatigue perspective | Igwemezie, V; Mehmanparast, A; Kolios, A | 2018 | Cranfield University | 10.1016/j.marstruc.2018.06.008 | Graphical | C(T) | 50 | 16 | 385 | 5 | 0.1 | 9 | Sine | Air
12 | S355 | S355G10 + M EN-10225:01 | BM | Materials selection for XL wind turbine support structures: A corrosion-fatigue perspective | Igwemezie, V; Mehmanparast, A; Kolios, A | 2018 | Cranfield University | 10.1016/j.marstruc.2018.06.008 | Graphical | C(T) | 50 | 16 | 385 | 5 | 0.1 | 10 | Sine | Air
13 | S355 | S355G10 + M EN-10225:01 | BM | Materials selection for XL wind turbine support structures: A corrosion-fatigue perspective | Igwemezie, V; Mehmanparast, A; Kolios, A | 2018 | Cranfield University | 10.1016/j.marstruc.2018.06.008 | Graphical | C(T) | 50 | 16 | 385 | 4 | 0.1 | 10 | Sine | Air
14 | S355 | S355G10 + M EN-10225:01 | BM | Materials selection for XL wind turbine support structures: A corrosion-fatigue perspective | Igwemezie, V; Mehmanparast, A; Kolios, A | 2018 | Cranfield University | 10.1016/j.marstruc.2018.06.008 | Graphical | C(T) | 50 | 16 | 385 | 4 | 0.1 | 12 | Sine | Air
15 | S355 | S355G8+M EN-10225:01 BM | BM | Fatigue crack growth rates for offshore wind monopile weldments in air and seawater: SLIC inter-laboratory test results | A. Mehmanparast, F. Brennan and I. Tavares | 2017 | Cranfield University | 10.1016/j.matdes.2016.10.070 | Tabulated | C(T) | 50 | 16 | 447 | 2 | 0.1 | 10 | Sine | Air
16 | S355 | S355G8+M EN-10225:01 BM | BM | Fatigue crack growth rates for offshore wind monopile weldments in air and seawater: SLIC inter-laboratory test results | A. Mehmanparast, F. Brennan and I. Tavares | 2017 | Cranfield University | 10.1016/j.matdes.2016.10.070 | Tabulated | C(T) | 50 | 16 | 447 | 2 | 0.1 | 9 | Sine | Air
17 | S355 | S355G8+M EN-10225:01 BM | BM | Fatigue crack growth rates for offshore wind monopile weldments in air and seawater: SLIC inter-laboratory test results | A. Mehmanparast, F. Brennan and I. Tavares | 2017 | Cranfield University | 10.1016/j.matdes.2016.10.070 | Tabulated | C(T) | 50 | 16 | 447 | 2 | 0.1 | 6.7 | Sine | Air
18 | S355 | S355G8+M EN-10225:01 BM | BM | Fatigue crack growth rates for offshore wind monopile weldments in air and seawater: SLIC inter-laboratory test results | A. Mehmanparast, F. Brennan and I. Tavares | 2017 | Cranfield University | 10.1016/j.matdes.2016.10.070 | Tabulated | C(T) | 50 | 16 | 447 | 2 | 0.1 | 10 | Sine | Air
19 | S355 | S355G8+M EN-10225:01 BM | BM | Fatigue crack growth rates for offshore wind monopile weldments in air and seawater: SLIC inter-laboratory test results | A. Mehmanparast, F. Brennan and I. Tavares | 2017 | Cranfield University | 10.1016/j.matdes.2016.10.070 | Tabulated | C(T) | 50 | 16 | 447 | 2 | 0.1 | 10 | Sine | Air
20 | S355 | S355G10 + M EN-10225:01 | BM | Development of a new approach for corrosion-fatigue analysis of offshore steel structures | Helen Ryan a , Ali Mehmanparast b | 2023 | Cranfield University | 10.1016/j.mechmat.2022.104526 | Graphical | C(T) | 50 | 16 | 455 | 5 | 0.1 | 9 | Sine | Air
21 | S355 | S355G10 + M EN-10225:01 | BM | Development of a new approach for corrosion-fatigue analysis of offshore steel structures | Helen Ryan a , Ali Mehmanparast b | 2023 | Cranfield University | 10.1016/j.mechmat.2022.104526 | Graphical | C(T) | 50 | 16 | 455 | 5 | 0.1 | 10 | Sine | Air
22 | S355 | S355 NL | HAZ | Experimental evaluation of the short and long fatigue crack growth rate of S355 structural steel offshore monopile weldments in air and synthetic seawater | Hasan Saeed a , Somsubhro Chaudhuri a,b , Wim De Waele | 2024 | Ghent University | 10.1016/j.apor.2024.104063 | Graphical | SEN(B4) | 40 | 20 | 417 | 10 | 0.1 | Unknown | Sine | Air
23 | S355 | S355 NL | HAZ | Experimental evaluation of the short and long fatigue crack growth rate of S355 structural steel offshore monopile weldments in air and synthetic seawater | Hasan Saeed a , Somsubhro Chaudhuri a,b , Wim De Waele | 2024 | Ghent University | 10.1016/j.apor.2024.104063 | Graphical | SEN(B4) | 40 | 20 | 417 | 10 | 0.1 | Unknown | Sine | Air
24 | S355 | S355 NL | HAZ | Experimental evaluation of the short and long fatigue crack growth rate of S355 structural steel offshore monopile weldments in air and synthetic seawater | Hasan Saeed a , Somsubhro Chaudhuri a,b , Wim De Waele | 2024 | Ghent University | 10.1016/j.apor.2024.104063 | Graphical | SEN(B4) | 40 | 20 | 417 | 10 | 0.1 | Unknown | Sine | Air
25 | S355 | S355 NL | HAZ | Experimental evaluation of the short and long fatigue crack growth rate of S355 structural steel offshore monopile weldments in air and synthetic seawater | Hasan Saeed a , Somsubhro Chaudhuri a,b , Wim De Waele | 2024 | Ghent University | 10.1016/j.apor.2024.104063 | Graphical | SEN(B4) | 40 | 20 | 417 | 10 | 0.1 | Unknown | Sine | Air
26 | S355 | S355 NL | HAZ | Experimental evaluation of the short and long fatigue crack growth rate of S355 structural steel offshore monopile weldments in air and synthetic seawater | Hasan Saeed a , Somsubhro Chaudhuri a,b , Wim De Waele | 2024 | Ghent University | 10.1016/j.apor.2024.104063 | Graphical | SEN(B4) | 40 | 20 | 417 | 10 | 0.1 | Unknown | Sine | Air
27 | S355 | S355G10 + M EN-10225:01 | HAZ | Crack growth direction effects on corrosion-fatigue behaviour of offshore wind turbine steel weldments | Anais Jacob, Ali Mehmanparast | 2020 | Cranfield University | 10.1016/j.marstruc.2020.102881 | Graphical | C(T) | 50 | 16 | 469 | 5 | 0.1 | 10 | Sine | Air
28 | S355 | S355G10 + M EN-10225:01 | HAZ | Crack growth direction effects on corrosion-fatigue behaviour of offshore wind turbine steel weldments | Anais Jacob, Ali Mehmanparast | 2020 | Cranfield University | 10.1016/j.marstruc.2020.102881 | Graphical | C(T) | 50 | 16 | 469 | 5 | 0.1 | 10 | Sine | Air
29 | S355 | S355G10 + M EN-10225:01 | HAZ | Crack growth direction effects on corrosion-fatigue behaviour of offshore wind turbine steel weldments | Anais Jacob, Ali Mehmanparast | 2020 | Cranfield University | 10.1016/j.marstruc.2020.102881 | Graphical | C(T) | 50 | 16 | 455 | 5 | 0.1 | 10 | Sine | Air
30 | S355 | S355G10 + M EN-10225:01 | HAZ | Crack growth direction effects on corrosion-fatigue behaviour of offshore wind turbine steel weldments | Anais Jacob, Ali Mehmanparast | 2020 | Cranfield University | 10.1016/j.marstruc.2020.102881 | Graphical | C(T) | 50 | 16 | 455 | 5 | 0.1 | 10 | Sine | Air
31 | S355 | S355G10 + M EN-10225:01 | HAZ | Crack growth direction effects on corrosion-fatigue behaviour of offshore wind turbine steel weldments | Anais Jacob, Ali Mehmanparast | 2020 | Cranfield University | 10.1016/j.marstruc.2020.102881 | Graphical | C(T) | 50 | 16 | 455 | 5 | 0.1 | 10 | Sine | Air
32 | S355 | S355G10 + M EN-10225:01 | HAZ | Crack growth direction effects on corrosion-fatigue behaviour of offshore wind turbine steel weldments | Anais Jacob, Ali Mehmanparast | 2020 | Cranfield University | 10.1016/j.marstruc.2020.102881 | Graphical | C(T) | 50 | 16 | 455 | 5 | 0.1 | 10 | Sine | Air
33 | S355 | S355G8+M EN-10225:01 BM | HAZ | Fatigue crack growth rates for offshore wind monopile weldments in air and seawater: SLIC inter-laboratory test results | A. Mehmanparast, F. Brennan and I. Tavares | 2017 | Cranfield University | 10.1016/j.matdes.2016.10.070 | Tabulated | C(T) | 50 | 16 | 447 | 5 | 0.1 | 10 | Sine | Air
34 | S355 | S355G8+M EN-10225:01 BM | HAZ | Fatigue crack growth rates for offshore wind monopile weldments in air and seawater: SLIC inter-laboratory test results | A. Mehmanparast, F. Brennan and I. Tavares | 2017 | Cranfield University | 10.1016/j.matdes.2016.10.070 | Tabulated | C(T) | 50 | 16 | 447 | 5 | 0.1 | 10 | Sine | Air
35 | S355 | S355G8+M EN-10225:01 BM | HAZ | Fatigue crack growth rates for offshore wind monopile weldments in air and seawater: SLIC inter-laboratory test results | A. Mehmanparast, F. Brennan and I. Tavares | 2017 | Cranfield University | 10.1016/j.matdes.2016.10.070 | Tabulated | C(T) | 50 | 16 | 447 | 2 | 0.1 | 9 | Sine | Air
36 | S355 | S355G8+M EN-10225:01 BM | HAZ | Fatigue crack growth rates for offshore wind monopile weldments in air and seawater: SLIC inter-laboratory test results | A. Mehmanparast, F. Brennan and I. Tavares | 2017 | Cranfield University | 10.1016/j.matdes.2016.10.070 | Tabulated | C(T) | 50 | 16 | 447 | 2 | 0.1 | 9 | Sine | Air
37 | S355 | S355G8+M EN-10225:01 BM | HAZ | Fatigue crack growth rates for offshore wind monopile weldments in air and seawater: SLIC inter-laboratory test results | A. Mehmanparast, F. Brennan and I. Tavares | 2017 | Cranfield University | 10.1016/j.matdes.2016.10.070 | Tabulated | C(T) | 50 | 16 | 447 | 2 | 0.1 | 10 | Sine | Air
38 | S355 | S355G8+M EN-10225:01 BM | HAZ | Fatigue crack growth rates for offshore wind monopile weldments in air and seawater: SLIC inter-laboratory test results | A. Mehmanparast, F. Brennan and I. Tavares | 2017 | Cranfield University | 10.1016/j.matdes.2016.10.070 | Tabulated | C(T) | 50 | 16 | 447 | 2 | 0.1 | 10 | Sine | Air
39 | S355 | S355NL | BM | Fracture-mechanics based prediction of the fatigue strength of weldments. Material aspects | P. Kucharczyk, M. Madia, U. Zerbst, B. Schork | 2018 | Arbeitsgemeinschaft industrieller Forschungsvereinigungen | 10.1016/j.engfracmech.2017.09.010 | Graphical | SEN(B) | 19 | (6,10) | 378 | 0 | -1 | Unknown | Sine | Air
40 | S355 | S355NL | BM | Fracture-mechanics based prediction of the fatigue strength of weldments. Material aspects | P. Kucharczyk, M. Madia, U. Zerbst, B. Schork | 2018 | Arbeitsgemeinschaft industrieller Forschungsvereinigungen | 10.1016/j.engfracmech.2017.09.010 | Graphical | SEN(B) | 19 | (6,10) | 378 | 0 | -0.5 | Unknown | Sine | Air
41 | S355 | S355NL | BM | Fracture-mechanics based prediction of the fatigue strength of weldments. Material aspects | P. Kucharczyk, M. Madia, U. Zerbst, B. Schork | 2018 | Arbeitsgemeinschaft industrieller Forschungsvereinigungen | 10.1016/j.engfracmech.2017.09.010 | Graphical | SEN(B) | 19 | (6,10) | 378 | 0 | 0 | Unknown | Sine | Air
42 | S355 | S355NL | BM | Fracture-mechanics based prediction of the fatigue strength of weldments. Material aspects | P. Kucharczyk, M. Madia, U. Zerbst, B. Schork | 2018 | Arbeitsgemeinschaft industrieller Forschungsvereinigungen | 10.1016/j.engfracmech.2017.09.010 | Graphical | SEN(B) | 19 | (6,10) | 378 | 0 | 0.1 | Unknown | Sine | Air
43 | S355 | S355NL | BM | Fracture-mechanics based prediction of the fatigue strength of weldments. Material aspects | P. Kucharczyk, M. Madia, U. Zerbst, B. Schork | 2018 | Arbeitsgemeinschaft industrieller Forschungsvereinigungen | 10.1016/j.engfracmech.2017.09.010 | Graphical | SEN(B) | 19 | (6,10) | 378 | 0 | 0.5 | Unknown | Sine | Air
44 | S355 | S355NL | BM | Fracture-mechanics based prediction of the fatigue strength of weldments. Material aspects | P. Kucharczyk, M. Madia, U. Zerbst, B. Schork | 2018 | Arbeitsgemeinschaft industrieller Forschungsvereinigungen | 10.1016/j.engfracmech.2017.09.010 | Graphical | SEN(B) | 19 | (6,10) | 378 | 0 | 0.7 | Unknown | Sine | Air
45 | S355 | S355 Unspecified Marine Grade | BM | Effect of Corrosion Environment on Fatigue Crack Growth Behavior of Marine Steels | Tian, L; Su, ML; Feng, C; Xu, LY; Zhao, L; Han, YD | 2024 | Tianjin University; Tianjin University | 10.1007/s11665-024-09202-2 | Graphical | SEN(B) | 60 | 20 | - | 5 | 0.5 | Unknown | Sine | Air
46 | S355 | S355 Unspecified Marine Grade | BM | Effect of Corrosion Environment on Fatigue Crack Growth Behavior of Marine Steels | Tian, L; Su, ML; Feng, C; Xu, LY; Zhao, L; Han, YD | 2024 | Tianjin University; Tianjin University | 10.1007/s11665-024-09202-2 | Graphical | SEN(B) | 60 | 20 | - | 5 | 0.5 | Unknown | Sine | Air
47 | S355 | S355 Unspecified Marine Grade | HAZ | Effect of Corrosion Environment on Fatigue Crack Growth Behavior of Marine Steels | Tian, L; Su, ML; Feng, C; Xu, LY; Zhao, L; Han, YD | 2024 | Tianjin University; Tianjin University | 10.1007/s11665-024-09202-2 | Graphical | SEN(B) | 60 | 20 | - | 5 | 0.5 | Unknown | Sine | Air
48 | S355 | S355 Unspecified Marine Grade | HAZ | Effect of Corrosion Environment on Fatigue Crack Growth Behavior of Marine Steels | Tian, L; Su, ML; Feng, C; Xu, LY; Zhao, L; Han, YD | 2024 | Tianjin University; Tianjin University | 10.1007/s11665-024-09202-2 | Graphical | SEN(B) | 60 | 20 | - | 5 | 0.5 | Unknown | Sine | Air
49 | S355 | S355NL | BM | Fracture-mechanics based prediction of the fatigue strength of weldments. Material aspects | P. Kucharczyk, M. Madia, U. Zerbst, B. Schork | 2018 | Arbeitsgemeinschaft industrieller Forschungsvereinigungen | 10.1016/j.engfracmech.2017.09.010 | Graphical | SEN(B) | 19 | (6,10) | - | 0 | -1 | Unknown | Unknown | Air
50 | S355 | S355NL | BM | Fracture-mechanics based prediction of the fatigue strength of weldments. Material aspects | P. Kucharczyk, M. Madia, U. Zerbst, B. Schork | 2018 | Arbeitsgemeinschaft industrieller Forschungsvereinigungen | 10.1016/j.engfracmech.2017.09.010 | Graphical | SEN(B) | 19 | (6,10) | - | 0 | -0.5 | Unknown | Unknown | Air
51 | S355 | S355NL | BM | Fracture-mechanics based prediction of the fatigue strength of weldments. Material aspects | P. Kucharczyk, M. Madia, U. Zerbst, B. Schork | 2018 | Arbeitsgemeinschaft industrieller Forschungsvereinigungen | 10.1016/j.engfracmech.2017.09.010 | Graphical | SEN(B) | 19 | (6,10) | - | 0 | 0 | Unknown | Unknown | Air
52 | S355 | S355NL | BM | Fracture-mechanics based prediction of the fatigue strength of weldments. Material aspects | P. Kucharczyk, M. Madia, U. Zerbst, B. Schork | 2018 | Arbeitsgemeinschaft industrieller Forschungsvereinigungen | 10.1016/j.engfracmech.2017.09.010 | Graphical | SEN(B) | 19 | (6,10) | - | 0 | 0 | Unknown | Unknown | Air
53 | S355 | S355NL | BM | Fracture-mechanics based prediction of the fatigue strength of weldments. Material aspects | P. Kucharczyk, M. Madia, U. Zerbst, B. Schork | 2018 | Arbeitsgemeinschaft industrieller Forschungsvereinigungen | 10.1016/j.engfracmech.2017.09.010 | Graphical | SEN(B) | 19 | (6,10) | - | 0 | 0.5 | Unknown | Unknown | Air

## Raw Data
All collected S355 data, In Air
ID | ΔK (Nmm^(3/2)) | da/dN (mm/cycle) | Stage Classification | Stages Key
1 | 277.4582 | 5.133e-06 | 2 | 1 | Stage I - Near Threshold
1 | 283.2136 | 6.389e-06 | 2 | 2 | Stage II - Paris Region
1 | 286.7553 | 5.04e-06 | 2 | 3 | Stage III
1 | 291.4988 | 6.16e-06 | 2 | 4 | Invalid data
1 | 295.1354 | 6.626e-06 | 2
1 | 302.5035 | 7.528e-06 | 2
1 | 311.3579 | 6.506e-06 | 2
1 | 320.0225 | 8.049e-06 | 2
1 | 327.2957 | 7.128e-06 | 2
1 | 333.9365 | 8.554e-06 | 2
1 | 340.8935 | 7.952e-06 | 2
1 | 355.1238 | 9.201e-06 | 2
1 | 361.1321 | 1.045e-05 | 2
1 | 365.5593 | 1.065e-05 | 2
1 | 374.7299 | 9.897e-06 | 2
1 | 382.6356 | 1.278e-05 | 2
1 | 395.2847 | 1.188e-05 | 2
1 | 400.3444 | 1.084e-05 | 2
1 | 407.9338 | 1.543e-05 | 2
1 | 415.5233 | 1.46e-05 | 2
1 | 423.429 | 1.452e-05 | 2
1 | 432.9158 | 1.59e-05 | 2
1 | 451.257 | 1.533e-05 | 2
1 | 468.0171 | 1.944e-05 | 2
1 | 481.9311 | 2.168e-05 | 2
1 | 516.7162 | 2.555e-05 | 2
1 | 540.7495 | 2.903e-05 | 2
1 | 570.4749 | 3.359e-05 | 2
1 | 609.3709 | 3.934e-05 | 2
1 | 669.7704 | 5.299e-05 | 2
1 | 776.9716 | 7.916e-05 | 2
1 | 970.503 | 0.0001368 | 2
1 | 1032.484 | 0.000259 | 2
1 | 1102.686 | 0.0001766 | 2
1 | 1168.145 | 0.0002364 | 2
1 | 1455.28 | 0.0005243 | 2
1 | 1565.011 | 0.0004816 | 2
2 | 298.34 | 4.7804e-06 | 2
2 | 300.5 | 3.5523e-06 | 2
2 | 305.73 | 3.5435e-06 | 2
2 | 310.96 | 3.2184e-06 | 2
2 | 316.16 | 3.8791e-06 | 2
2 | 320.19 | 3.5978e-06 | 2
2 | 322.06 | 4.0871e-06 | 2
2 | 323.07 | 2.9836e-06 | 2
2 | 323.27 | 2.7705e-06 | 2
2 | 332.54 | 3.6202e-06 | 2
2 | 332.67 | 3.9903e-06 | 2
2 | 336.43 | 4.2635e-06 | 2
2 | 341.26 | 3.2804e-06 | 2
2 | 345.43 | 1.0354e-05 | 2
2 | 346.66 | 4.2331e-06 | 2
2 | 350.79 | 3.1171e-06 | 2
2 | 352.18 | 5.2695e-06 | 2
2 | 353.71 | 3.9086e-06 | 2
2 | 356.11 | 3.5249e-06 | 2
2 | 356.31 | 6.7105e-06 | 2
2 | 359.31 | 4.6841e-06 | 2
2 | 367.5 | 3.6587e-06 | 2
2 | 367.9 | 4.5078e-06 | 2
2 | 369.57 | 5.4551e-06 | 2
2 | 370.42 | 6.5118e-06 | 2
2 | 371.69 | 4.0209e-06 | 2
2 | 375.8 | 3.7636e-06 | 2
2 | 377.7 | 6.6653e-06 | 2
2 | 380.83 | 5.3585e-06 | 2
2 | 386.36 | 4.6264e-06 | 2
2 | 386.74 | 4.2397e-06 | 2
2 | 390 | 3.7986e-06 | 2
2 | 391.46 | 6.1002e-06 | 2
2 | 397.71 | 7.9733e-06 | 2
2 | 402.63 | 3.9631e-06 | 2
2 | 406.24 | 5.2489e-06 | 2
2 | 406.29 | 6.2973e-06 | 2
2 | 408.86 | 4.5879e-06 | 2
2 | 415.69 | 6.7594e-06 | 2
2 | 418.95 | 3.9872e-06 | 2
2 | 418.97 | 5.5738e-06 | 2
2 | 419.3 | 4.8718e-06 | 2
2 | 424.45 | 9.0456e-06 | 2
2 | 429.32 | 5.7953e-06 | 2
2 | 433.77 | 6.859e-06 | 2
2 | 440.6 | 4.3607e-06 | 2
2 | 442.83 | 7.6998e-06 | 2
2 | 447.21 | 5.4276e-06 | 2
2 | 447.75 | 6.9962e-06 | 2
2 | 448.55 | 1.2196e-05 | 2
2 | 452.78 | 7.8332e-06 | 2
2 | 452.81 | 8.4975e-06 | 2
2 | 452.91 | 4.9022e-06 | 2
2 | 459.38 | 6.3607e-06 | 2
2 | 466.17 | 8.9022e-06 | 2
2 | 466.81 | 5.8799e-06 | 2
2 | 474.25 | 7.0957e-06 | 2
2 | 475.95 | 6.1741e-06 | 2
2 | 484.06 | 6.0887e-06 | 2
2 | 485.97 | 1.1152e-05 | 2
2 | 487.19 | 8.103e-06 | 2
2 | 487.37 | 9.3208e-06 | 2
2 | 490.41 | 6.6483e-06 | 2
2 | 501.2 | 7.8332e-06 | 2
2 | 502 | 6.7928e-06 | 2
2 | 505.72 | 1.0848e-05 | 2
2 | 507.14 | 9.6571e-06 | 2
2 | 517.46 | 8.5806e-06 | 2
2 | 521.99 | 7.7426e-06 | 2
2 | 526.67 | 1.0235e-05 | 2
2 | 530.33 | 1.1952e-05 | 2
2 | 531.12 | 7.1373e-06 | 2
2 | 536.54 | 9.6562e-06 | 2
2 | 541.6 | 8.2032e-06 | 2
2 | 546.86 | 1.2404e-05 | 2
2 | 552.12 | 1.0109e-05 | 2
2 | 557.93 | 7.8662e-06 | 2
2 | 563.09 | 1.1594e-05 | 2
2 | 568.21 | 9.132e-06 | 2
2 | 576.57 | 1.0866e-05 | 2
2 | 584.92 | 8.5038e-06 | 2
2 | 588 | 1.1011e-05 | 2
2 | 590.27 | 1.007e-05 | 2
2 | 590.38 | 1.4233e-05 | 2
2 | 603.71 | 9.0072e-06 | 2
2 | 607.65 | 1.9191e-05 | 2
2 | 608.78 | 1.1457e-05 | 2
2 | 610.09 | 9.644e-06 | 2
2 | 619.38 | 1.2946e-05 | 2
2 | 623.5 | 9.8503e-06 | 2
2 | 627.14 | 1.1141e-05 | 2
2 | 638.19 | 1.6193e-05 | 4
2 | 645 | 1.4315e-05 | 4
2 | 648.27 | 1.2439e-05 | 4
2 | 650.96 | 9.7701e-06 | 4
2 | 665.92 | 2.0882e-05 | 4
2 | 666.59 | 1.5614e-05 | 4
2 | 671.98 | 1.3374e-05 | 4
2 | 672.13 | 1.0599e-05 | 4
2 | 689.99 | 1.2045e-05 | 4
2 | 690.49 | 1.7819e-05 | 4
2 | 692.75 | 1.5339e-05 | 4
2 | 700.89 | 1.2883e-05 | 4
2 | 706.08 | 1.0723e-05 | 4
2 | 706.52 | 2.0565e-05 | 4
2 | 712.79 | 2.3645e-05 | 4
2 | 715.33 | 1.664e-05 | 4
2 | 716.87 | 1.0195e-05 | 4
2 | 721.04 | 1.2788e-05 | 4
2 | 733.56 | 1.1995e-05 | 4
2 | 737.1 | 3.1756e-05 | 4
2 | 737.55 | 1.7179e-05 | 4
2 | 739.85 | 1.4076e-05 | 4
2 | 747.72 | 3.1684e-05 | 4
2 | 759.23 | 1.5386e-05 | 4
2 | 759.39 | 1.8709e-05 | 4
2 | 766.05 | 2.3484e-05 | 4
2 | 767.11 | 1.16e-05 | 4
2 | 767.2 | 1.3322e-05 | 4
2 | 768.58 | 2.0806e-05 | 4
2 | 775.43 | 2.5061e-05 | 4
2 | 780.28 | 1.175e-05 | 4
2 | 781.37 | 1.5848e-05 | 4
2 | 781.45 | 1.796e-05 | 4
2 | 781.56 | 2.1275e-05 | 4
2 | 789.94 | 2.5155e-05 | 4
2 | 790.31 | 1.4898e-05 | 4
2 | 804.76 | 2.2073e-05 | 4
2 | 806.38 | 1.7935e-05 | 4
2 | 812.68 | 2.5988e-05 | 4
2 | 814.06 | 1.6046e-05 | 4
2 | 824.26 | 2.8813e-05 | 4
2 | 829.37 | 1.9154e-05 | 4
2 | 835.94 | 1.6645e-05 | 4
2 | 843.28 | 2.5378e-05 | 4
2 | 848.52 | 2.7826e-05 | 4
2 | 849.54 | 2.0755e-05 | 4
2 | 860.76 | 1.8718e-05 | 4
2 | 866.08 | 3.3908e-05 | 4
2 | 872.94 | 3.3109e-05 | 4
2 | 875.14 | 2.2158e-05 | 4
2 | 883.59 | 1.8777e-05 | 4
2 | 891.67 | 2.6349e-05 | 4
2 | 900.03 | 2.3733e-05 | 4
2 | 905.77 | 2.0334e-05 | 4
2 | 906.6 | 1.5553e-05 | 4
2 | 922.11 | 2.9408e-05 | 4
2 | 925.85 | 3.2745e-05 | 4
2 | 926.08 | 2.4807e-05 | 4
2 | 938.66 | 2.2557e-05 | 4
2 | 939.47 | 3.6359e-05 | 4
2 | 945.44 | 3.9175e-05 | 4
2 | 948.41 | 1.7635e-05 | 4
2 | 964.16 | 2.3497e-05 | 4
2 | 972.74 | 2.8616e-05 | 4
2 | 984.19 | 3.8986e-05 | 4
2 | 995.11 | 2.8992e-05 | 4
2 | 996.98 | 3.5804e-05 | 4
2 | 1005.3 | 2.5215e-05 | 4
2 | 1012 | 1.9027e-05 | 4
2 | 1014.8 | 3.8039e-05 | 4
2 | 1036.4 | 5.3097e-05 | 4
2 | 1038.2 | 2.4272e-05 | 4
2 | 1040.6 | 3.0988e-05 | 4
2 | 1057.9 | 2.7186e-05 | 4
2 | 1064.8 | 5.3907e-05 | 4
2 | 1067.6 | 4.5126e-05 | 4
2 | 1076.2 | 3.26e-05 | 4
2 | 1085.8 | 4.1445e-05 | 4
2 | 1086.6 | 2.4514e-05 | 4
2 | 1093 | 3.4532e-05 | 4
2 | 1102.5 | 5.7893e-05 | 4
2 | 1108.9 | 5.3991e-05 | 4
2 | 1114.1 | 3.0784e-05 | 4
2 | 1130.5 | 3.7599e-05 | 4
2 | 1138.4 | 6.5033e-05 | 4
2 | 1143.8 | 3.1587e-05 | 4
2 | 1146.3 | 3.7932e-05 | 4
2 | 1159.7 | 6.0414e-05 | 4
2 | 1168.9 | 7.6499e-05 | 4
2 | 1169.1 | 3.6349e-05 | 4
2 | 1184.2 | 3.3017e-05 | 4
2 | 1188.5 | 4.3265e-05 | 4
2 | 1216.4 | 6.0726e-05 | 4
2 | 1218.4 | 5.3629e-05 | 4
2 | 1224.8 | 4.339e-05 | 4
2 | 1241.1 | 3.6648e-05 | 4
2 | 1245.5 | 4.2382e-05 | 4
2 | 1261.2 | 3.7024e-05 | 4
2 | 1273.8 | 9.9011e-05 | 4
2 | 1298.4 | 9.092e-05 | 4
2 | 1302 | 5.2832e-05 | 4
2 | 1304.1 | 6.1213e-05 | 4
2 | 1312.2 | 5.5262e-05 | 4
2 | 1320.3 | 3.9546e-05 | 4
2 | 1382.4 | 5.204e-05 | 4
2 | 1388.3 | 0.00013518 | 4
2 | 1389.8 | 6.8165e-05 | 4
2 | 1395.9 | 0.00010332 | 4
2 | 1430.4 | 4.1626e-05 | 4
2 | 1442 | 0.00010365 | 4
2 | 1477.3 | 7.615e-05 | 4
2 | 1629.9 | 5.2519e-05 | 4
3 | 299.18 | 4.8744e-06 | 2
3 | 304.27 | 6.0282e-06 | 2
3 | 304.29 | 7.1808e-06 | 2
3 | 310.28 | 5.5233e-06 | 2
3 | 319.11 | 6.1808e-06 | 2
3 | 322.7 | 6.1808e-06 | 2
3 | 323.61 | 6.9166e-06 | 2
3 | 329.12 | 8.5538e-06 | 2
3 | 329.98 | 4.6951e-06 | 2
3 | 334.68 | 7.7399e-06 | 2
3 | 336.55 | 7.0036e-06 | 2
3 | 338.49 | 1.1121e-05 | 2
3 | 341.33 | 9.3358e-06 | 2
3 | 344.18 | 7.0036e-06 | 2
3 | 350.03 | 8.5538e-06 | 2
3 | 358.99 | 1.1121e-05 | 2
3 | 359 | 1.2445e-05 | 2
3 | 362.98 | 7.2711e-06 | 2
3 | 363.01 | 9.1053e-06 | 2
3 | 369.13 | 7.2711e-06 | 2
3 | 369.2 | 1.276e-05 | 2
3 | 371.24 | 9.9377e-06 | 2
3 | 376.53 | 1.578e-05 | 2
3 | 382.86 | 1.0846e-05 | 2
3 | 383.96 | 1.3582e-05 | 2
3 | 387.16 | 9.6924e-06 | 2
3 | 387.21 | 1.501e-05 | 2
3 | 390.52 | 2.2113e-05 | 2
3 | 393.73 | 1.0712e-05 | 2
3 | 395.92 | 8.8805e-06 | 2
3 | 397.04 | 9.6924e-06 | 2
3 | 398.22 | 1.7222e-05 | 2
3 | 403.82 | 1.4824e-05 | 2
3 | 406.04 | 1.0578e-05 | 2
3 | 406.12 | 1.976e-05 | 2
3 | 408.38 | 1.7222e-05 | 2
3 | 412.93 | 1.1261e-05 | 2
3 | 414.1 | 1.2601e-05 | 2
3 | 415.27 | 1.3753e-05 | 2
3 | 416.48 | 1.8333e-05 | 2
3 | 417.66 | 2.1299e-05 | 2
3 | 427.1 | 1.788e-05 | 2
3 | 427.12 | 2.1299e-05 | 2
3 | 429.43 | 1.0983e-05 | 2
3 | 433.11 | 1.5978e-05 | 2
3 | 433.16 | 2.4438e-05 | 2
3 | 434.3 | 1.3582e-05 | 2
3 | 439.24 | 2.026e-05 | 2
3 | 442.93 | 1.7439e-05 | 2
3 | 447.97 | 2.6672e-05 | 2
3 | 452.94 | 1.5584e-05 | 2
3 | 458.13 | 2.8749e-05 | 2
3 | 460.68 | 2.3834e-05 | 2
3 | 463.25 | 2.1299e-05 | 2
3 | 473.72 | 1.9033e-05 | 2
3 | 476.47 | 3.4245e-05 | 2
3 | 484.47 | 2.0773e-05 | 2
3 | 488.61 | 3.0222e-05 | 2
3 | 488.66 | 4.2351e-05 | 2
3 | 491.25 | 1.5199e-05 | 2
3 | 498.24 | 2.2957e-05 | 2
3 | 499.66 | 2.7691e-05 | 2
3 | 499.7 | 3.5112e-05 | 2
3 | 509.62 | 4.1306e-05 | 2
3 | 509.63 | 4.6223e-05 | 2
3 | 510.95 | 2.2672e-05 | 2
3 | 515.29 | 2.6672e-05 | 2
3 | 521.12 | 3.34e-05 | 2
3 | 522.6 | 3.7376e-05 | 2
3 | 530.01 | 4.6804e-05 | 2
3 | 534.47 | 4.3423e-05 | 2
3 | 535.89 | 2.7347e-05 | 2
3 | 541.94 | 3.0987e-05 | 2
3 | 543.5 | 3.8804e-05 | 2
3 | 543.56 | 5.5061e-05 | 2
3 | 547.99 | 2.2391e-05 | 2
3 | 548.12 | 4.7393e-05 | 2
3 | 565.25 | 4.3969e-05 | 2
3 | 574.77 | 3.2985e-05 | 2
3 | 574.87 | 5.6454e-05 | 2
3 | 579.7 | 5.0449e-05 | 2
3 | 581.25 | 3.2985e-05 | 2
3 | 586.31 | 8.2133e-05 | 2
3 | 587.85 | 4.5082e-05 | 2
3 | 589.45 | 3.4676e-05 | 2
3 | 592.87 | 6.4774e-05 | 2
3 | 594.51 | 5.7883e-05 | 2
3 | 611.37 | 5.1725e-05 | 2
3 | 613.02 | 3.6453e-05 | 2
3 | 614.75 | 3.8322e-05 | 2
3 | 618.22 | 4.2884e-05 | 2
3 | 618.32 | 7.3396e-05 | 2
3 | 623.52 | 6.7248e-05 | 2
3 | 630.59 | 8.5271e-05 | 4
3 | 635.85 | 6.1615e-05 | 4
3 | 637.59 | 4.9203e-05 | 4
3 | 641.08 | 3.2171e-05 | 4
3 | 650.26 | 6.5588e-05 | 4
3 | 652.16 | 9.5422e-05 | 4
3 | 657.44 | 3.1771e-05 | 4
3 | 657.63 | 8.2133e-05 | 4
3 | 659.34 | 4.2351e-05 | 4
3 | 661.25 | 5.8611e-05 | 4
3 | 674.39 | 7.4319e-05 | 4
3 | 676.26 | 6.5588e-05 | 4
3 | 689.58 | 4.9203e-05 | 4
3 | 691.54 | 5.5061e-05 | 4
3 | 691.6 | 7.5253e-05 | 4
3 | 693.59 | 9.4237e-05 | 4
3 | 699.48 | 0.00011367 | 4
3 | 707.29 | 8.3166e-05 | 4
3 | 709.15 | 4.7393e-05 | 4
3 | 710.96 | 2.0515e-05 | 4
3 | 717.22 | 6.8094e-05 | 4
3 | 719.3 | 9.6622e-05 | 4
3 | 721.21 | 5.7164e-05 | 4
3 | 733.61 | 0.00013042 | 4
3 | 743.86 | 8.8528e-05 | 4
3 | 743.92 | 0.0001151 | 4
3 | 745.85 | 5.8611e-05 | 4
3 | 747.99 | 7.1584e-05 | 4
3 | 760.73 | 9.7837e-05 | 4
3 | 762.8 | 7.2484e-05 | 4
3 | 771.5 | 0.0001151 | 4
3 | 784.52 | 9.5422e-05 | 4
3 | 789.02 | 0.00014234 | 4
3 | 795.53 | 7.9111e-05 | 4
3 | 804.33 | 4.1306e-05 | 4
3 | 804.63 | 0.00013883 | 4
3 | 806.77 | 8.5271e-05 | 4
3 | 813.65 | 0.0001151 | 4
3 | 822.77 | 9.6622e-05 | 4
3 | 832.13 | 0.00014057 | 4
3 | 834.43 | 0.00012562 | 4
3 | 836.82 | 0.00015535 | 4
3 | 839.02 | 8.6343e-05 | 4
3 | 853.2 | 7.7158e-05 | 4
3 | 863 | 0.00015535 | 4
3 | 867.53 | 4.7989e-05 | 4
3 | 870.33 | 0.00019212 | 4
3 | 875.13 | 0.0001354 | 4
3 | 884.92 | 0.00010948 | 4
3 | 892.48 | 0.00015535 | 4
3 | 899.89 | 9.7837e-05 | 4
3 | 900.05 | 0.00018049 | 4
3 | 910.1 | 0.00013206 | 4
3 | 915.2 | 0.00012406 | 4
3 | 917.83 | 0.00015928 | 4
3 | 925.67 | 0.00022886 | 4
3 | 938.6 | 0.00014778 | 4
3 | 943.82 | 0.00012562 | 4
3 | 946.44 | 0.00011367 | 4
3 | 957.29 | 0.0002177 | 4
3 | 965.3 | 0.00017603 | 4
3 | 967.96 | 0.00014964 | 4
3 | 978.74 | 0.00010157 | 4
3 | 1003.8 | 0.00014057 | 4
3 | 1004 | 0.00024361 | 4
3 | 1012.2 | 0.00010285 | 4
3 | 1012.4 | 0.00022044 | 4
3 | 1026.6 | 0.00016331 | 4
3 | 1041.1 | 0.00018276 | 4
3 | 1052.7 | 0.00011801 | 4
3 | 1058.7 | 0.00016537 | 4
3 | 1061.7 | 0.00019946 | 4
3 | 1076.7 | 0.00022321 | 4
3 | 1082.9 | 0.00026923 | 4
3 | 1094.9 | 0.00018974 | 4
3 | 1129.2 | 0.0002177 | 4
3 | 1135.6 | 0.00024978 | 4
3 | 1139 | 0.00041695 | 4
3 | 1161.3 | 0.0002177 | 4
3 | 1161.5 | 0.00038683 | 4
3 | 1184.4 | 0.00031279 | 4
3 | 1187.6 | 0.00024668 | 4
3 | 1194.2 | 0.00019946 | 4
3 | 1249.1 | 0.00034138 | 4
3 | 1256.1 | 0.00026923 | 4
3 | 1288.1 | 0.00026923 | 4
3 | 1321.2 | 0.00047245 | 4
3 | 1346.9 | 0.00013883 | 4
3 | 1425.1 | 0.00058428 | 4
4 | 443.1963 | 2.0259885e-05 | 2
4 | 443.9668 | 2.1208941e-05 | 2
4 | 446.1712 | 2.0159556e-05 | 2
4 | 453.3352 | 2.1609207e-05 | 2
4 | 465.2882 | 2.2804661e-05 | 2
4 | 470.0231 | 2.3620149e-05 | 2
4 | 484.8965 | 2.576768e-05 | 2
4 | 494.8266 | 2.662897e-05 | 2
4 | 502.3783 | 2.7332929e-05 | 2
4 | 520.9732 | 2.9177851e-05 | 2
4 | 537.2382 | 3.110544e-05 | 2
4 | 548.8119 | 3.2576098e-05 | 2
4 | 560.3405 | 3.3701363e-05 | 2
4 | 578.2355 | 3.710357e-05 | 2
4 | 590.6005 | 3.8880678e-05 | 2
4 | 609.8169 | 4.3520176e-05 | 2
4 | 640.8047 | 5.1188409e-05 | 2
4 | 670.0211 | 6.232336e-05 | 2
4 | 701.8015 | 7.3401241e-05 | 2
4 | 740.0928 | 8.9550066e-05 | 2
4 | 791.796 | 0.000112927011 | 2
4 | 827.9446 | 0.000131233486 | 2
4 | 855.4828 | 0.000145316695 | 2
4 | 909.5276 | 0.000172874605 | 2
4 | 935.2713 | 0.000186634573 | 2
4 | 969.256 | 0.000205178016 | 2
4 | 998.0074 | 0.000223048443 | 2
4 | 1044.359 | 0.00024986482 | 2
4 | 1077.081 | 0.000270351413 | 2
5 | 513.8701 | 2.8742e-05 | 2
5 | 515.388 | 2.9965e-05 | 2
5 | 516.8743 | 3.2121e-05 | 2
5 | 522.9142 | 3.1241e-05 | 2
5 | 527.4995 | 3.2797e-05 | 2
5 | 538.3461 | 3.3488e-05 | 2
5 | 544.6391 | 3.2121e-05 | 2
5 | 547.833 | 3.4913e-05 | 2
5 | 552.608 | 3.3488e-05 | 2
5 | 559.0907 | 3.7165e-05 | 2
5 | 565.605 | 4.0677e-05 | 2
5 | 573.8901 | 3.9838e-05 | 2
5 | 575.5662 | 4.1534e-05 | 2
5 | 578.9182 | 3.2121e-05 | 2
5 | 580.6258 | 3.7948e-05 | 2
5 | 585.7171 | 4.1534e-05 | 2
5 | 592.5476 | 4.9068e-05 | 2
5 | 594.2868 | 5.2964e-05 | 2
5 | 602.9831 | 4.6739e-05 | 2
5 | 610.035 | 4.9755e-05 | 2
5 | 613.5767 | 5.3333e-05 | 2
5 | 617.1817 | 5.4836e-05 | 2
5 | 622.5892 | 6.0018e-05 | 2
5 | 629.8625 | 6.8485e-05 | 2
5 | 633.5307 | 6.8485e-05 | 2
5 | 637.2306 | 7.7606e-05 | 2
5 | 640.9304 | 8.6728e-05 | 2
5 | 646.5593 | 9.8964e-05 | 2
5 | 663.6988 | 0.00011692 | 2
5 | 671.4464 | 0.00011371 | 2
5 | 677.3283 | 0.00012105 | 2
5 | 687.2578 | 0.00012105 | 2
5 | 705.4725 | 0.00011855 | 2
5 | 713.7260679 | 0.00012105 | 2
5 | 726.2803 | 0.00012533 | 2
5 | 732.6681 | 0.00012886 | 2
5 | 743.3882 | 0.00013157 | 2
5 | 756.4484 | 0.00013249 | 2
5 | 763.0892 | 0.00013341 | 2
5 | 778.7741 | 0.00013622 | 2
5 | 785.6046 | 0.00013434 | 2
5 | 794.7752 | 0.00012975 | 2
5 | 799.4238 | 0.00012975 | 2
5 | 811.1242 | 0.00013434 | 2
5 | 825.4177 | 0.000144 | 2
5 | 835.0627 | 0.00015118 | 2
5 | 852.2338 | 0.00016662 | 2
5 | 877.3739 | 0.00018491 | 2
5 | 885.0583 | 0.00018881 | 2
5 | 895.3989 | 0.00019548 | 2
5 | 908.5224 | 0.0002038 | 2
5 | 924.4919 | 0.00021247 | 2
5 | 943.4972 | 0.00021846 | 2
5 | 965.728 | 0.00022306 | 2
5 | 988.4331 | 0.00023094 | 2
5 | 1005.826 | 0.00025453 | 2
5 | 1035.488 | 0.00027474 | 2
5 | 1062.968 | 0.00029862 | 2
5 | 1097.5 | 0.0003201 | 2
5 | 1136.459 | 0.00034074 | 2
5 | 1183.672 | 0.0003808 | 2
5 | 1232.846 | 0.00042556 | 2
5 | 1295.301 | 0.0004856 | 2
6 | 417.5788 | 1.6016e-05 | 2
6 | 426.7494 | 1.7034e-05 | 2
6 | 427.0972 | 1.8133e-05 | 2
6 | 431.3663 | 1.4984e-05 | 2
6 | 432.568 | 1.4214e-05 | 2
6 | 434.3388 | 1.9811e-05 | 2
6 | 434.497 | 1.6108e-05 | 2
6 | 448.6323 | 2.382e-05 | 2
6 | 458.4354 | 2.5227e-05 | 2
6 | 467.0368 | 2.5776e-05 | 2
6 | 475.7963 | 2.5776e-05 | 2
6 | 488.7933 | 2.4937e-05 | 2
6 | 495.3392 | 2.3313e-05 | 2
6 | 504.32 | 2.2989e-05 | 2
6 | 506.9764 | 2.2011e-05 | 2
6 | 512.542 | 2.4388e-05 | 2
6 | 515.5145 | 2.6947e-05 | 2
6 | 516.6845 | 2.9285e-05 | 2
6 | 518.5187 | 3.1235e-05 | 2
6 | 520.3528 | 3.235e-05 | 2
6 | 532.3694 | 3.3973e-05 | 2
6 | 533.5711 | 3.112e-05 | 2
6 | 541.3503 | 2.808e-05 | 2
6 | 551.0901 | 3.2022e-05 | 2
6 | 551.438 | 2.9632e-05 | 2
6 | 560.6086 | 3.3611e-05 | 2
6 | 562.1265 | 3.4995e-05 | 2
6 | 569.3365 | 3.7698e-05 | 2
6 | 576.4516 | 4.0213e-05 | 2
6 | 589.0691 | 4.1383e-05 | 2
6 | 593.7493 | 4.4204e-05 | 2
6 | 613.2605 | 4.2588e-05 | 2
6 | 637.7998 | 4.3887e-05 | 2
6 | 642.7329 | 5.08e-05 | 2
6 | 653.6428 | 5.5756e-05 | 2
6 | 664.521 | 6.3622e-05 | 2
6 | 668.4106 | 5.8425e-05 | 2
6 | 675.6206 | 6.2235e-05 | 2
6 | 687.4475 | 5.9741e-05 | 2
6 | 707.9707 | 6.0945e-05 | 2
6 | 719.3233 | 6.6003e-05 | 2
6 | 731.1186 | 7.1182e-05 | 2
6 | 743.3566 | 7.7948e-05 | 2
6 | 756.4168 | 8.4038e-05 | 2
6 | 768.6232 | 8.9118e-05 | 2
6 | 791.3284 | 9.4279e-05 | 2
6 | 810.2388 | 0.0001043 | 2
6 | 821.9076 | 0.00011257 | 2
6 | 851.1587 | 0.00012655 | 2
6 | 879.9038 | 0.00013448 | 2
6 | 905.9925 | 0.00014894 | 2
6 | 934.8641 | 0.00016191 | 2
6 | 979.642 | 0.0001864 | 2
6 | 1004.75 | 0.00019159 | 2
6 | 1028.12 | 0.00020963 | 2
7 | 455.621 | 2.6717e-05 | 2
7 | 458.4354 | 2.5776e-05 | 2
7 | 465.5821 | 2.365e-05 | 2
7 | 468.4914 | 2.469e-05 | 2
7 | 474.31 | 2.6526e-05 | 2
7 | 484.7139 | 2.8704e-05 | 2
7 | 504.6046 | 3.1736e-05 | 2
7 | 518.8665 | 3.5342e-05 | 2
7 | 531.8635 | 4.1383e-05 | 2
7 | 535.1839 | 3.9075e-05 | 2
7 | 538.5043 | 4.0213e-05 | 2
7 | 550.2996 | 4.2283e-05 | 2
7 | 555.4224 | 4.0502e-05 | 2
7 | 571.1073 | 3.9075e-05 | 2
7 | 574.6491 | 3.9075e-05 | 2
7 | 581.8275 | 3.9356e-05 | 2
7 | 592.7057 | 4.0502e-05 | 2
7 | 601.9712 | 4.0794e-05 | 2
7 | 611.3631 | 4.1383e-05 | 2
7 | 617.0552 | 4.2894e-05 | 2
7 | 624.7396 | 4.4143e-05 | 2
7 | 638.4322 | 4.6416e-05 | 2
7 | 652.4095 | 4.8457e-05 | 2
7 | 656.4572 | 5.0952e-05 | 2
7 | 700.5394 | 6.644e-05 | 2
7 | 733.8382 | 8.5401e-05 | 2
7 | 754.5511 | 9.7172e-05 | 2
7 | 783.1064 | 0.0001146 | 2
7 | 807.709 | 0.00012671 | 2
7 | 825.4177 | 0.00012854 | 2
7 | 840.8813 | 0.00013133 | 2
7 | 856.6294 | 0.00014314 | 2
7 | 878.1013 | 0.00015601 | 2
7 | 942.8963 | 0.00018399 | 2
7 | 990.7732 | 0.00020637 | 2
7 | 1077.103 | 0.00024868 | 2
7 | 1167.355 | 0.00029328 | 2
7 | 1189.238 | 0.00032427 | 2
8 | 582.7129 | 1.1727e-05 | 1
8 | 590.587 | 1.6785e-05 | 1
8 | 594.5714 | 2.5199e-05 | 1
8 | 596.5953 | 1.3216e-05 | 1
8 | 610.7623 | 3.6938e-05 | 1
8 | 621.103 | 4.4722e-05 | 1
8 | 625.3088 | 4.9209e-05 | 1
8 | 646.6542 | 5.5456e-05 | 2
8 | 684.6647 | 5.4146e-05 | 2
8 | 698.6104 | 6.2495e-05 | 2
8 | 724.8889 | 7.5665e-05 | 2
8 | 727.3239 | 8.7333e-05 | 2
8 | 764.9233 | 9.6095e-05 | 2
8 | 785.7311 | 0.00010574 | 2
8 | 820.8008 | 0.00011634 | 2
8 | 846.0041 | 0.00012204 | 2
8 | 880.7892 | 0.00013111 | 2
8 | 926.326 | 0.00014776 | 2
8 | 990.6783 | 0.00017889 | 2
8 | 1038.365 | 0.00023832 | 2
9 | 604.2796 | 8.8587e-06 | 1
9 | 604.2796 | 9.2458e-06 | 1
9 | 607.7265 | 1.0739e-05 | 1
9 | 610.035 | 1.1698e-05 | 1
9 | 612.3751 | 1.2743e-05 | 1
9 | 614.7152 | 1.33e-05 | 1
9 | 620.597 | 1.4801e-05 | 1
9 | 626.5105 | 1.7191e-05 | 1
9 | 631.3171 | 1.9544e-05 | 2
9 | 632.5188 | 2.0839e-05 | 2
9 | 638.5587 | 2.222e-05 | 2
9 | 645.8952 | 2.2701e-05 | 2
9 | 650.8284 | 2.129e-05 | 2
9 | 660.8212 | 2.222e-05 | 2
9 | 670.9405 | 2.3693e-05 | 2
9 | 674.7984 | 2.4728e-05 | 2
9 | 682.546 | 2.6936e-05 | 2
9 | 687.7638 | 2.8721e-05 | 2
9 | 696.9976 | 2.9976e-05 | 2
9 | 700.9821 | 3.1286e-05 | 2
9 | 714.4534 | 3.1963e-05 | 2
9 | 719.8925 | 3.1963e-05 | 2
9 | 729.5691 | 3.1963e-05 | 2
9 | 742.1549 | 3.336e-05 | 2
9 | 749.2701 | 3.6339e-05 | 2
9 | 765.1131 | 4.2207e-05 | 3
9 | 779.8177 | 5.3402e-05 | 3
9 | 800.8784 | 6.7565e-05 | 3
9 | 830.3509 | 7.519e-05 | 3
9 | 856.0286 | 8.1905e-05 | 3
9 | 884.1728 | 0.00010144 | 3
9 | 899.4466 | 0.00014282 | 3
9 | 911.5265 | 0.00015558 | 3
9 | 946.8808 | 0.00017314 | 3
10 | 620.8816 | 6.9966e-06 | 2
10 | 623.6012 | 7.7879e-06 | 2
10 | 626.3207 | 8.3646e-06 | 2
10 | 634.511 | 9.6491e-06 | 2
10 | 648.4567 | 1.1955e-05 | 2
10 | 654.0855 | 1.3791e-05 | 2
10 | 662.6869 | 1.284e-05 | 2
10 | 671.3515 | 1.1131e-05 | 2
10 | 683.1152 | 1.239e-05 | 2
10 | 686.0878 | 1.284e-05 | 2
10 | 698.136 | 1.5909e-05 | 2
10 | 707.275 | 1.7708e-05 | 2
10 | 716.5405 | 1.5909e-05 | 2
10 | 725.9325 | 1.3791e-05 | 2
10 | 725.9325 | 1.284e-05 | 2
10 | 732.2886 | 1.5909e-05 | 2
10 | 735.4509 | 1.9711e-05 | 2
10 | 741.8703 | 2.3565e-05 | 2
10 | 751.6102 | 2.7184e-05 | 2
10 | 758.1561 | 2.7184e-05 | 2
10 | 764.7652 | 2.8173e-05 | 2
10 | 781.5569 | 2.8173e-05 | 2
10 | 784.9722 | 3.1359e-05 | 2
10 | 788.3874 | 3.6175e-05 | 2
10 | 809.1952 | 5.7551e-05 | 3
10 | 830.5406 | 8.2256e-05 | 3
10 | 852.4868 | 9.8339e-05 | 3
10 | 882.6233 | 0.00020819 | 3
10 | 890.3077 | 0.00029756 | 3
10 | 921.7723 | 0.00036867 | 3
10 | 1077.736 | 0.00045678 | 3
10 | 1196.132 | 0.00067661 | 3
10 | 1276.643 | 0.0010387 | 4
10 | 1386.437 | 0.0016524 | 4
10 | 1473.337 | 0.0021218 | 4
11 | 540.3384 | 4.8952e-06 | 1
11 | 547.4219 | 5.647e-06 | 1
11 | 549.7936 | 1.4812e-05 | 1
11 | 554.6003 | 1.074e-05 | 1
11 | 564.3084 | 1.1955e-05 | 1
11 | 574.2064 | 1.284e-05 | 1
11 | 581.7326 | 1.239e-05 | 1
11 | 586.8239 | 1.1955e-05 | 1
11 | 591.9151 | 8.9839e-06 | 1
11 | 597.1013 | 1.074e-05 | 1
11 | 597.1013 | 1.3791e-05 | 1
11 | 604.9121 | 2.531e-05 | 2
11 | 604.9121 | 3.3681e-05 | 2
11 | 612.8494 | 3.4906e-05 | 2
11 | 612.8494 | 4.0266e-05 | 2
11 | 620.8816 | 4.173e-05 | 2
11 | 631.7598 | 4.8139e-05 | 2
11 | 634.511 | 5.3584e-05 | 2
11 | 648.4567 | 4.989e-05 | 2
11 | 659.8092 | 4.8139e-05 | 2
11 | 662.6869 | 3.6175e-05 | 2
11 | 686.0878 | 2.7184e-05 | 2
11 | 698.136 | 4.482e-05 | 2
11 | 710.3424 | 5.3584e-05 | 2
11 | 722.8018 | 5.7551e-05 | 2
11 | 735.4509 | 6.8804e-05 | 2
11 | 748.353 | 7.6585e-05 | 2
11 | 761.4765 | 8.2256e-05 | 2
11 | 774.8213 | 9.1559e-05 | 2
11 | 795.2496 | 9.4888e-05 | 2
11 | 805.6851 | 9.1559e-05 | 2
11 | 823.3622 | 8.5247e-05 | 2
11 | 859.9182 | 0.00010191 | 3
11 | 878.797 | 0.00011344 | 3
11 | 913.8034 | 0.00011344 | 3
11 | 933.8522 | 0.00011757 | 3
11 | 975.3097 | 0.00015096 | 3
12 | 589.3537 | 3.425e-06 | 1
12 | 589.3537 | 4.0947e-06 | 1
12 | 589.3537 | 8.9839e-06 | 1
12 | 591.9151 | 4.5578e-06 | 1
12 | 591.9151 | 5.0732e-06 | 1
12 | 594.5082 | 5.2577e-06 | 1
12 | 594.5082 | 1.0364e-05 | 1
12 | 597.1013 | 6.9966e-06 | 1
12 | 597.1013 | 8.0711e-06 | 1
12 | 602.2874 | 1.1955e-05 | 1
12 | 604.9121 | 1.6488e-05 | 1
12 | 607.5684 | 1.902e-05 | 1
12 | 612.8494 | 2.3565e-05 | 1
12 | 618.1937 | 2.8173e-05 | 1
12 | 626.3207 | 2.7184e-05 | 1
12 | 629.0403 | 3.2499e-05 | 1
12 | 634.511 | 3.6175e-05 | 1
12 | 637.2938 | 3.0259e-05 | 1
12 | 645.6422 | 3.0259e-05 | 2
12 | 645.6422 | 3.6175e-05 | 2
12 | 651.2711 | 3.2499e-05 | 2
12 | 665.5646 | 5.1704e-05 | 2
12 | 668.4423 | 5.7551e-05 | 2
12 | 680.1743 | 5.9644e-05 | 2
12 | 689.0919 | 6.639e-05 | 2
12 | 689.0919 | 5.5532e-05 | 2
12 | 713.4415 | 4.0266e-05 | 2
12 | 719.6711 | 4.8139e-05 | 2
12 | 725.9325 | 6.1813e-05 | 2
12 | 735.4509 | 8.2256e-05 | 2
12 | 745.0959 | 8.2256e-05 | 2
12 | 758.1561 | 8.2256e-05 | 2
12 | 768.1172 | 6.1813e-05 | 2
12 | 791.8027 | 0.00011344 | 2
12 | 798.7281 | 0.00016214 | 2
12 | 809.1952 | 0.00018704 | 2
12 | 823.3622 | 0.00018704 | 2
12 | 830.5406 | 0.00021576 | 2
12 | 845.1187 | 0.00020089 | 2
12 | 863.6497 | 0.00022361 | 2
12 | 890.3077 | 0.0002489 | 2
12 | 901.9765 | 0.00026733 | 2
12 | 913.8034 | 0.00034326 | 2
12 | 933.8522 | 0.00038208 | 2
12 | 962.6922 | 0.00045678 | 2
12 | 1001.051 | 0.00045678 | 2
12 | 1005.415 | 0.00078052 | 2
12 | 1045.481 | 0.00078052 | 2
12 | 1106.196 | 0.0010764 | 2
12 | 1227.691 | 0.0015385 | 2
13 | 871.1759 | 0.00017414 | 2
13 | 878.797 | 0.00013562 | 2
13 | 890.3077 | 0.00016214 | 2
13 | 898.0869 | 0.00020089 | 2
13 | 913.8034 | 0.00023174 | 2
13 | 925.7884 | 0.00025795 | 2
13 | 954.3754 | 0.00029756 | 2
13 | 966.8664 | 0.00031959 | 2
13 | 983.8162 | 0.00031959 | 2
13 | 1009.779 | 0.00033121 | 2
13 | 1023.028 | 0.00039597 | 2
13 | 1050.034 | 0.00045678 | 2
13 | 1087.159 | 0.00050845 | 2
13 | 1125.581 | 0.00062996 | 2
13 | 1160.335 | 0.00072671 | 2
13 | 1211.816 | 0.00093312 | 2
13 | 1368.476 | 0.0018393 | 4
13 | 1492.658 | 0.0027244 | 4
13 | 1586.198 | 0.0059776 | 4
14 | 1001.051 | 0.00026733 | 2
14 | 1040.959 | 0.00041037 | 2
14 | 1063.79 | 0.00056595 | 2
14 | 1073.087 | 0.00070121 | 2
14 | 1135.384 | 0.00090038 | 2
14 | 1201.349 | 0.0011982 | 2
14 | 1260.104 | 0.0014324 | 2
14 | 1333.28 | 0.0017748 | 2
14 | 1460.593 | 0.0022789 | 4
14 | 1532.06 | 0.004492 | 4
14 | 1600.049 | 0.0082438 | 4
15 | 439.795 | 1.9616013e-05 | 2
15 | 443.9668 | 2.1027042e-05 | 2
15 | 443.9668 | 1.8679991e-05 | 2
15 | 453.3352 | 2.1747367e-05 | 2
15 | 465.2882 | 2.3849893e-05 | 2
15 | 472.408 | 2.5280928e-05 | 2
15 | 487.3666 | 2.7396677e-05 | 2
15 | 499.8492 | 2.7558557e-05 | 2
15 | 504.9235 | 2.7427639e-05 | 2
15 | 523.6438 | 3.1193085e-05 | 2
15 | 542.7954 | 3.3448744e-05 | 2
15 | 554.5382 | 3.4728862e-05 | 2
15 | 566.2221 | 3.8004819e-05 | 2
15 | 587.476 | 3.8923536e-05 | 2
15 | 600.1166 | 3.9030929e-05 | 2
15 | 620.1476 | 4.3375109e-05 | 2
15 | 647.9209 | 5.0246922e-05 | 2
15 | 677.6542 | 6.4398554e-05 | 2
15 | 710.0277 | 7.9415256e-05 | 2
15 | 758.224 | 9.5215495e-05 | 2
15 | 817.3357 | 0.000113596008 | 2
15 | 855.4828 | 0.000138736916 | 2
15 | 884.9798 | 0.00014929584 | 2
15 | 941.9007 | 0.000199064562 | 2
15 | 969.256 | 0.000201390284 | 2
15 | 1012.939 | 0.000230226782 | 2
15 | 1052.379 | 0.000242609652 | 2
15 | 1102.791 | 0.000272743244 | 2
15 | 1138.745 | 0.000317079061 | 2
16 | 451.5788 | 3.206574e-06 | 2
16 | 458.8388 | 3.526134e-06 | 2
16 | 466.0939 | 3.66712e-06 | 2
16 | 474.1395 | 3.854608e-06 | 2
16 | 482.8349 | 3.944673e-06 | 2
16 | 491.3769 | 4.153102e-06 | 2
16 | 499.9629 | 4.359179e-06 | 2
16 | 508.4198 | 4.670377e-06 | 2
16 | 520.7696 | 5.216274e-06 | 2
16 | 527.1377 | 5.359424e-06 | 2
16 | 533.6128 | 5.478244e-06 | 2
16 | 541.3467 | 5.73604e-06 | 2
16 | 547.6985 | 6.116336e-06 | 2
16 | 554.9556 | 6.435588e-06 | 2
16 | 564.7274 | 6.922127e-06 | 2
16 | 575.2319 | 7.52686e-06 | 2
16 | 584.287 | 8.069232e-06 | 2
16 | 597.8692 | 8.8425e-06 | 2
16 | 609.8364 | 1.009494e-05 | 2
16 | 617.9177 | 1.056692e-05 | 2
16 | 627.077 | 1.104408e-05 | 2
16 | 636.8643 | 1.178143e-05 | 2
16 | 644.3667 | 1.330467e-05 | 2
16 | 651.4331 | 1.496675e-05 | 2
16 | 659.5516 | 1.674519e-05 | 2
16 | 671.6777 | 1.985235e-05 | 2
16 | 683.8817 | 2.355862e-05 | 2
16 | 696.975 | 2.836559e-05 | 2
16 | 717.4594 | 3.505121e-05 | 2
16 | 741.6017 | 4.488976e-05 | 2
16 | 770.1009 | 5.89241e-05 | 2
16 | 794.412 | 7.183607e-05 | 2
16 | 821.8255 | 9.117529e-05 | 2
16 | 863.6812 | 0.0001159191 | 2
17 | 340.7546 | 6.263755e-06 | 2
17 | 350.5534 | 6.870916e-06 | 2
17 | 363.2145 | 7.494661e-06 | 2
17 | 374.7653 | 8.185681e-06 | 2
17 | 391.8513 | 9.03777e-06 | 2
17 | 399.0232 | 9.608847e-06 | 2
17 | 408.3594 | 1.027512e-05 | 2
17 | 419.156 | 1.083695e-05 | 2
17 | 430.3781 | 1.155834e-05 | 2
17 | 443.5533 | 1.233062e-05 | 2
17 | 457.7544 | 1.356377e-05 | 2
17 | 466.7575 | 1.494928e-05 | 2
17 | 479.5669 | 1.691567e-05 | 2
17 | 494.2577 | 1.92234e-05 | 2
17 | 511.9422 | 2.199027e-05 | 2
17 | 541.4138 | 2.559003e-05 | 2
17 | 549.0098 | 2.66112e-05 | 2
17 | 562.3543 | 2.858456e-05 | 2
17 | 578.374 | 2.920147e-05 | 2
17 | 596.8099 | 3.002788e-05 | 2
17 | 607.9795 | 3.596684e-05 | 3
17 | 613.0588 | 4.106221e-05 | 3
18 | 501.6573 | 2.311226e-06 | 1
18 | 505.7153 | 2.746947e-06 | 1
18 | 524.0554 | 3.637153e-06 | 1
18 | 541.667 | 5.036043e-06 | 2
18 | 558.8604 | 6.72738e-06 | 2
18 | 575.8133 | 8.893402e-06 | 2
18 | 592.2894 | 1.147588e-05 | 2
18 | 608.44 | 1.399385e-05 | 2
18 | 624.1709 | 1.679052e-05 | 2
18 | 639.7279 | 1.987188e-05 | 2
18 | 655.0683 | 2.355176e-05 | 2
18 | 670.1823 | 2.749057e-05 | 2
18 | 685.2174 | 3.212487e-05 | 2
18 | 700.0812 | 3.722563e-05 | 2
18 | 714.9209 | 4.309339e-05 | 2
18 | 729.5163 | 4.974979e-05 | 2
18 | 743.9321 | 5.754992e-05 | 2
18 | 758.2215 | 6.534952e-05 | 2
18 | 772.5417 | 7.377487e-05 | 2
18 | 786.7284 | 8.322637e-05 | 2
18 | 800.7495 | 9.324534e-05 | 2
18 | 814.649 | 0.0001032492 | 2
18 | 842.3236 | 0.0001244234 | 2
18 | 869.9999 | 0.0001462705 | 2
18 | 897.6025 | 0.0001697589 | 2
18 | 925.1826 | 0.0001912197 | 2
18 | 951.9695 | 0.0002131554 | 2
18 | 979.4695 | 0.0002334014 | 2
18 | 1006.678 | 0.0002580137 | 2
18 | 1032.787 | 0.0002797449 | 2
18 | 1059.261 | 0.0003044066 | 2
18 | 1085.388 | 0.0003281147 | 2
18 | 1111.749 | 0.00035708 | 2
18 | 1137.107 | 0.0003865498 | 2
18 | 1175.626 | 0.0004364765 | 2
18 | 1214.46 | 0.0004901216 | 2
18 | 1252.808 | 0.0005483698 | 2
18 | 1290.968 | 0.0006148131 | 2
19 | 497.378 | 1.47875e-05 | 2
19 | 515.895 | 1.650654e-05 | 2
19 | 533.7397 | 1.819574e-05 | 2
19 | 550.853 | 1.973612e-05 | 2
19 | 567.3734 | 2.135671e-05 | 2
19 | 583.7718 | 2.306072e-05 | 2
19 | 599.695 | 2.484625e-05 | 2
19 | 615.5282 | 2.654741e-05 | 2
19 | 630.8841 | 2.833088e-05 | 2
19 | 646.1552 | 3.052431e-05 | 2
19 | 661.3108 | 3.282835e-05 | 2
19 | 676.4001 | 3.545337e-05 | 2
19 | 691.3772 | 3.829539e-05 | 2
19 | 705.9229 | 4.16469e-05 | 2
19 | 720.3695 | 4.480763e-05 | 2
19 | 734.8463 | 4.822121e-05 | 2
19 | 749.3092 | 5.23348e-05 | 2
19 | 763.4223 | 5.704757e-05 | 2
19 | 777.4096 | 6.142443e-05 | 2
19 | 792.0902 | 6.608911e-05 | 2
19 | 806.0838 | 7.13451e-05 | 2
19 | 833.9488 | 8.199401e-05 | 2
19 | 861.1009 | 9.381885e-05 | 2
19 | 888.2805 | 0.0001059801 | 2
19 | 916.0523 | 0.0001192616 | 2
19 | 942.9414 | 0.0001310972 | 2
19 | 969.7269 | 0.0001466924 | 2
19 | 995.6315 | 0.0001595333 | 2
19 | 1021.549 | 0.0001752483 | 2
19 | 1047.652 | 0.0001901095 | 2
19 | 1073.389 | 0.0002066603 | 2
19 | 1098.556 | 0.0002212959 | 2
19 | 1123.889 | 0.0002396035 | 2
19 | 1149.867 | 0.0002618028 | 2
19 | 1174.532 | 0.0002789799 | 2
19 | 1213.719 | 0.0003099036 | 2
19 | 1250.901 | 0.000345545 | 2
19 | 1287.423 | 0.0003816013 | 2
19 | 1325.106 | 0.0004251873 | 2
19 | 1363.096 | 0.0004712799 | 2
19 | 1400.312 | 0.0005364359 | 2
19 | 1436.941 | 0.0006250982 | 2
19 | 1473.04 | 0.0007223162 | 4
19 | 1510.239 | 0.0008156511 | 4
20 | 583.8197 | 3.0173e-06 | 1
20 | 585.7803 | 8.1073e-06 | 1
20 | 593.7176 | 7.3443e-06 | 1
20 | 601.7814 | 5.2828e-06 | 1
20 | 601.7814 | 6.4375e-06 | 1
20 | 603.8053 | 5.8316e-06 | 1
20 | 607.8846 | 8.9496e-06 | 1
20 | 614.0511 | 1.1271e-05 | 1
20 | 618.1937 | 1.2859e-05 | 1
20 | 626.6053 | 1.2442e-05 | 1
20 | 643.6816 | 1.0906e-05 | 2
20 | 648.0456 | 1.5162e-05 | 2
20 | 652.4095 | 2.4047e-05 | 2
20 | 674.7668 | 2.3268e-05 | 2
20 | 681.5973 | 2.2514e-05 | 2
20 | 683.9058 | 2.6546e-05 | 2
20 | 688.5227 | 2.6546e-05 | 2
20 | 695.5113 | 3.0285e-05 | 2
20 | 704.9349 | 3.0285e-05 | 2
20 | 714.485 | 2.8354e-05 | 2
20 | 724.1932 | 2.4047e-05 | 2
20 | 733.9963 | 2.3268e-05 | 2
20 | 743.9574 | 2.4853e-05 | 2
20 | 751.5153 | 2.8354e-05 | 2
20 | 759.1364 | 3.13e-05 | 2
20 | 764.2593 | 3.5709e-05 | 2
20 | 774.6315 | 3.8141e-05 | 2
20 | 782.474 | 4.2104e-05 | 2
20 | 795.7556 | 4.3514e-05 | 2
20 | 806.5705 | 4.4972e-05 | 2
20 | 817.4804 | 4.0739e-05 | 2
20 | 831.3628 | 3.5709e-05 | 2
20 | 839.8061 | 3.2348e-05 | 2
20 | 856.9456 | 3.9419e-05 | 2
20 | 865.6419 | 5.6637e-05 | 2
20 | 901.3124 | 6.9017e-05 | 2
20 | 932.1762 | 7.8739e-05 | 2
20 | 970.6295 | 9.284e-05 | 2
20 | 990.4254 | 0.00010592 | 2
20 | 1031.25 | 0.00026645 | 3
21 | 585.8119 | 4.851e-06 | 1
21 | 585.8119 | 1.0056e-05 | 1
21 | 588.0888 | 5.7251e-06 | 1
21 | 590.334 | 6.7568e-06 | 1
21 | 592.6425 | 8.2431e-06 | 1
21 | 592.6425 | 9.4114e-06 | 1
21 | 597.2278 | 1.2268e-05 | 1
21 | 599.5362 | 1.5471e-05 | 1
21 | 604.1848 | 1.8259e-05 | 1
21 | 604.1848 | 2.0847e-05 | 1
21 | 611.205 | 2.0847e-05 | 1
21 | 618.3202 | 1.8874e-05 | 1
21 | 620.7235 | 1.4007e-05 | 1
21 | 620.7235 | 1.5471e-05 | 1
21 | 623.0952 | 1.6531e-05 | 1
21 | 623.0952 | 2.3026e-05 | 1
21 | 630.3684 | 2.3026e-05 | 2
21 | 630.3684 | 2.6289e-05 | 2
21 | 630.3684 | 3.2072e-05 | 2
21 | 640.1715 | 2.6289e-05 | 2
21 | 640.1715 | 2.3801e-05 | 2
21 | 645.1363 | 3.0015e-05 | 2
21 | 647.6028 | 2.6289e-05 | 2
21 | 652.6309 | 2.3801e-05 | 2
21 | 657.6905 | 2.7175e-05 | 2
21 | 667.9047 | 2.809e-05 | 2
21 | 675.6839 | 2.809e-05 | 2
21 | 686.1826 | 2.809e-05 | 2
21 | 694.1832 | 3.1026e-05 | 2
21 | 699.5591 | 3.4269e-05 | 2
21 | 707.6861 | 3.7851e-05 | 2
21 | 713.1885 | 3.7851e-05 | 2
21 | 727.0709 | 4.3216e-05 | 2
21 | 735.5458 | 4.6177e-05 | 2
21 | 746.9616 | 4.3216e-05 | 2
21 | 764.449 | 4.6177e-05 | 2
21 | 776.3392 | 5.6334e-05 | 2
21 | 788.4191 | 7.1041e-05 | 2
21 | 794.5223 | 8.3843e-05 | 2
21 | 803.7877 | 9.5726e-05 | 2
21 | 813.1481 | 9.2606e-05 | 2
21 | 822.6033 | 9.8951e-05 | 2
21 | 838.6044 | 9.8951e-05 | 2
21 | 858.2422 | 0.00010573 | 2
21 | 868.235 | 0.00010573 | 2
21 | 878.3542 | 0.00011678 | 2
21 | 902.3876 | 0.00012899 | 2
21 | 909.3762 | 0.00015736 | 2
21 | 930.6899 | 0.00016266 | 2
21 | 956.1463 | 0.00017381 | 2
21 | 989.9194 | 0.00017966 | 2
21 | 1001.462 | 0.0002674 | 2
21 | 1040.832 | 0.00012072 | 2
21 | 1061.102 | 0.00011678 | 2
22 | 836.3592 | 7.3839e-05 | 2
22 | 842.3991 | 4.9251e-05 | 2
22 | 842.5256 | 5.9726e-05 | 2
22 | 848.9451 | 7.3842e-05 | 2
22 | 855.3961 | 8.6161e-05 | 2
22 | 855.5858 | 0.0001173 | 2
22 | 861.4993 | 5.0213e-05 | 2
22 | 861.8472 | 9.1295e-05 | 2
22 | 874.3698 | 4.1408e-05 | 2
22 | 874.5911 | 6.0896e-05 | 2
22 | 874.686 | 7.3848e-05 | 2
22 | 887.6197 | 4.8317e-05 | 2
22 | 900.8697 | 4.062e-05 | 2
22 | 901.4705 | 0.00011288 | 2
22 | 921.3928 | 4.9263e-05 | 2
22 | 921.6774 | 8.1335e-05 | 2
22 | 921.7407 | 8.9568e-05 | 2
22 | 928.3815 | 5.7482e-05 | 2
22 | 935.7812 | 0.00011509 | 2
22 | 949.6004 | 7.6769e-05 | 2
22 | 956.6522 | 6.7076e-05 | 2
22 | 971.0722 | 7.2459e-05 | 2
22 | 978.8514 | 0.00015977 | 2
22 | 993.5244 | 0.00014509 | 2
22 | 1000.64 | 8.6199e-05 | 2
22 | 1000.703 | 9.6773e-05 | 2
22 | 1008.45 | 0.00013694 | 2
22 | 1015.85 | 0.00010657 | 2
22 | 1030.808 | 6.709e-05 | 2
22 | 1038.777 | 9.4934e-05 | 2
22 | 1046.682 | 0.00011293 | 2
22 | 1046.777 | 0.00012925 | 2
22 | 1062.715 | 0.00016932 | 2
22 | 1086.179 | 7.1097e-05 | 2
22 | 1086.717 | 0.00015377 | 2
22 | 1095.065 | 0.00020935 | 2
22 | 1095.128 | 0.00022614 | 2
22 | 1119.636 | 0.00014513 | 2
22 | 1136.396 | 0.00012928 | 2
22 | 1136.744 | 0.00020937 | 2
22 | 1162.453 | 0.00019384 | 4
22 | 1171.339 | 0.00024432 | 4
22 | 1206.883 | 0.00025889 | 4
22 | 1225.003 | 0.00023968 | 4
22 | 1243.597 | 0.00029633 | 4
22 | 1290.905 | 0.0002907 | 4
22 | 1300.487 | 0.00026399 | 4
22 | 1330.18 | 0.00034583 | 4
22 | 1350.04 | 0.00029074 | 4
22 | 1380.967 | 0.00041943 | 4
22 | 1401.521 | 0.00033279 | 4
22 | 1444.339 | 0.00046195 | 4
22 | 1455.122 | 0.00043599 | 4
22 | 1487.915 | 0.00037368 | 4
22 | 1521.815 | 0.00045319 | 4
22 | 1544.836 | 0.0005088 | 4
22 | 1603.654 | 0.00051876 | 4
22 | 1615.576 | 0.00048026 | 4
22 | 1664.686 | 0.00053922 | 4
22 | 1715.251 | 0.00058251 | 4
22 | 1820.966 | 0.00064158 | 4
22 | 1862.329 | 0.00070657 | 4
22 | 1947.805 | 0.00077819 | 4
22 | 2037.139 | 0.00082464 | 4
22 | 2083.403 | 0.00089082 | 4
22 | 2162.84 | 0.0010197 | 4
22 | 2228.552 | 0.0011015 | 4
22 | 2330.82 | 0.0012132 | 4
22 | 2419.68 | 0.0013622 | 4
22 | 2549.65 | 0.0014716 | 4
22 | 2809.715 | 0.0015597 | 4
23 | 892.0153 | 8.4534e-05 | 2
23 | 905.2652 | 7.5384e-05 | 2
23 | 911.9693 | 0.00015573 | 2
23 | 918.7049 | 8.2935e-05 | 2
23 | 918.7049 | 0.00013367 | 2
23 | 925.5038 | 9.4794e-05 | 2
23 | 946.2167 | 7.1188e-05 | 2
23 | 953.2054 | 8.7824e-05 | 2
23 | 960.2572 | 0.00012623 | 2
23 | 960.2572 | 0.00014428 | 2
23 | 967.3724 | 7.9828e-05 | 2
23 | 974.5191 | 9.6622e-05 | 2
23 | 974.5191 | 0.00010835 | 2
23 | 1003.707 | 7.256e-05 | 2
23 | 1011.107 | 8.9517e-05 | 2
23 | 1011.107 | 0.0001192 | 2
23 | 1011.107 | 0.00019583 | 2
23 | 1018.601 | 7.8318e-05 | 2
23 | 1041.37 | 0.00015573 | 2
23 | 1049.086 | 9.8484e-05 | 2
23 | 1049.086 | 0.0001063 | 2
23 | 1049.086 | 0.00012866 | 2
23 | 1064.676 | 6.9841e-05 | 2
23 | 1064.676 | 8.4534e-05 | 2
23 | 1072.55 | 0.00014428 | 2
23 | 1072.55 | 0.00016809 | 2
23 | 1096.52 | 0.00010429 | 2
23 | 1096.52 | 0.00012623 | 2
23 | 1104.647 | 0.00021137 | 2
23 | 1112.806 | 7.9828e-05 | 2
23 | 1112.806 | 9.1243e-05 | 2
23 | 1137.693 | 0.00011474 | 2
23 | 1146.136 | 0.00013625 | 2
23 | 1146.136 | 0.00023254 | 2
23 | 1154.611 | 0.00026077 | 4
23 | 1163.149 | 0.00017133 | 4
23 | 1197.966 | 0.00016491 | 4
23 | 1197.966 | 0.00025584 | 4
23 | 1215.738 | 0.00012866 | 4
23 | 1224.75 | 0.00014155 | 4
23 | 1233.826 | 0.00028146 | 4
23 | 1252.135 | 0.00019212 | 4
23 | 1252.135 | 0.0003038 | 4
23 | 1280.153 | 0.00026077 | 4
23 | 1308.772 | 0.00030966 | 4
23 | 1328.22 | 0.00017463 | 4
23 | 1328.22 | 0.00023702 | 4
23 | 1338.023 | 0.00027092 | 4
23 | 1357.914 | 0.00043665 | 4
23 | 1367.97 | 0.0002196 | 4
23 | 1367.97 | 0.00035393 | 4
23 | 1378.089 | 0.00030966 | 4
23 | 1398.549 | 0.00023702 | 4
23 | 1429.824 | 0.00039689 | 4
23 | 1429.824 | 0.00035393 | 4
23 | 1483.519 | 0.00030966 | 4
23 | 1505.56 | 0.00038202 | 4
23 | 1505.56 | 0.00042029 | 4
23 | 1539.207 | 0.00034067 | 4
23 | 1585.281 | 0.00040454 | 4
23 | 1585.281 | 0.00045365 | 4
23 | 1644.795 | 0.00042839 | 4
23 | 1644.795 | 0.00049909 | 4
23 | 1681.604 | 0.00055966 | 4
23 | 1706.555 | 0.00045365 | 4
23 | 1731.916 | 0.00059266 | 4
23 | 1796.964 | 0.00054908 | 4
23 | 1837.125 | 0.00063969 | 4
23 | 1878.203 | 0.00069046 | 4
23 | 1948.754 | 0.00078919 | 4
23 | 2021.929 | 0.00085182 | 4
23 | 2097.823 | 0.00091942 | 4
23 | 2176.596 | 0.0010918 | 4
23 | 2192.723 | 0.00099239 | 4
23 | 2275.037 | 0.0012012 | 4
23 | 2291.892 | 0.0011128 | 4
23 | 2325.918 | 0.0013729 | 4
23 | 2360.482 | 0.001272 | 4
23 | 2431.127 | 0.0013994 | 4
23 | 2485.487 | 0.0015995 | 4
23 | 2578.806 | 0.0015396 | 4
23 | 2715.385 | 0.0016938 | 4
23 | 2776.1 | 0.0020896 | 4
23 | 2901.674 | 0.002171 | 4
23 | 3265.052 | 0.0018994 | 4
23 | 3362.766 | 0.0027299 | 4
24 | 827.5048 | 7.6818e-05 | 2
24 | 833.5448 | 8.9055e-05 | 2
24 | 863.871 | 7.9701e-05 | 2
24 | 870.1639 | 9.0706e-05 | 2
24 | 902.0081 | 0.00011114 | 2
24 | 908.3326 | 7.969e-05 | 2
24 | 955.0395 | 7.9679e-05 | 2
24 | 961.87 | 7.4001e-05 | 2
24 | 1004.213 | 8.7381e-05 | 2
24 | 1004.403 | 0.00011529 | 2
24 | 1018.665 | 8.1152e-05 | 2
24 | 1033.306 | 7.2632e-05 | 2
24 | 1033.717 | 0.00013868 | 2
24 | 1063.537 | 9.407e-05 | 2
24 | 1071.443 | 0.00013867 | 2
24 | 1079.064 | 0.00012184 | 2
24 | 1086.717 | 0.00010509 | 2
24 | 1086.97 | 0.00015492 | 2
24 | 1087.033 | 0.00017309 | 2
24 | 1118.434 | 0.00012642 | 2
24 | 1142.816 | 0.00014387 | 2
24 | 1167.766 | 0.00016678 | 2
24 | 1167.924 | 0.00020818 | 2
24 | 1184.716 | 0.00018633 | 2
24 | 1201.666 | 0.00015205 | 2
24 | 1219.09 | 0.00017304 | 4
24 | 1228.039 | 0.00021204 | 4
24 | 1245.906 | 0.00025507 | 4
24 | 1263.804 | 0.00023255 | 4
24 | 1310.068 | 0.00027972 | 4
24 | 1328.884 | 0.00025035 | 4
24 | 1357.945 | 0.00031832 | 4
24 | 1387.354 | 0.00028489 | 4
24 | 1427.832 | 0.00032421 | 4
24 | 1479.819 | 0.00029016 | 4
24 | 1512.17 | 0.00036217 | 4
24 | 1533.894 | 0.00032415 | 4
24 | 1589.962 | 0.00036213 | 4
24 | 1648.021 | 0.00038987 | 4
24 | 1696.024 | 0.00041206 | 4
24 | 1732.96 | 0.00045193 | 4
24 | 1770.717 | 0.00049565 | 4
24 | 1783.525 | 0.00053366 | 4
24 | 1822.389 | 0.00057457 | 4
24 | 1862.076 | 0.00061862 | 4
24 | 1916.245 | 0.00063011 | 4
24 | 1958.019 | 0.00071708 | 4
24 | 1986.132 | 0.00063005 | 4
24 | 2015.067 | 0.00078644 | 4
24 | 2103.642 | 0.00081595 | 4
24 | 2164.895 | 0.0008624 | 4
24 | 2243.921 | 0.00089478 | 4
24 | 2292.873 | 0.0010183 | 4
24 | 2393.718 | 0.0011167 | 4
24 | 2481.344 | 0.0013433 | 4
24 | 2609.132 | 0.0014731 | 4
24 | 2763.135 | 0.0015283 | 4
24 | 2947.527 | 0.0018382 | 4
24 | 3189.789 | 0.0024249 | 4
24 | 3551.87 | 0.0024694 | 4
24 | 3734.017 | 0.0020149 | 4
25 | 904.8858 | 5.3584e-05 | 2
25 | 911.6846 | 5.8981e-05 | 2
25 | 925.4722 | 7.5694e-05 | 2
25 | 925.567 | 8.6576e-05 | 2
25 | 925.6303 | 9.9022e-05 | 2
25 | 939.1965 | 5.8986e-05 | 2
25 | 960.4786 | 7.2852e-05 | 2
25 | 960.7316 | 0.000109 | 2
25 | 981.8872 | 5.1579e-05 | 2
25 | 982.1718 | 7.8669e-05 | 2
25 | 982.2351 | 8.8268e-05 | 2
25 | 989.6348 | 9.904e-05 | 2
25 | 989.7613 | 0.00011999 | 2
25 | 989.8562 | 0.00014261 | 2
25 | 1004.529 | 0.00011113 | 2
25 | 1019.645 | 0.00012957 | 2
25 | 1035.108 | 0.00017614 | 2
25 | 1042.413 | 9.3514e-05 | 2
25 | 1050.034 | 7.5721e-05 | 2
25 | 1050.477 | 0.00014263 | 2
25 | 1065.877 | 8.9998e-05 | 2
25 | 1065.972 | 0.00010493 | 2
25 | 1066.573 | 0.00024883 | 2
25 | 1090.417 | 0.00019022 | 2
25 | 1097.88 | 7.4291e-05 | 2
25 | 1098.069 | 9.7186e-05 | 2
25 | 1106.576 | 0.00015403 | 2
25 | 1106.892 | 0.00023047 | 2
25 | 1140.064 | 0.00017619 | 2
25 | 1148.35 | 0.00013469 | 4
25 | 1174.628 | 0.00022613 | 4
25 | 1192.084 | 0.00019396 | 4
25 | 1200.907 | 0.00017622 | 4
25 | 1201.16 | 0.00024418 | 4
25 | 1246.507 | 0.00021765 | 4
25 | 1246.728 | 0.00027931 | 4
25 | 1265.259 | 0.00023958 | 4
25 | 1293.941 | 0.00030163 | 4
25 | 1313.199 | 0.00026373 | 4
25 | 1343.019 | 0.00033846 | 4
25 | 1352.854 | 0.00027938 | 4
25 | 1373.187 | 0.00031348 | 4
25 | 1373.346 | 0.00036549 | 4
25 | 1383.243 | 0.00025383 | 4
25 | 1404.368 | 0.00040232 | 4
25 | 1425.27 | 0.00035858 | 4
25 | 1468.309 | 0.00037986 | 4
25 | 1501.449 | 0.00040239 | 4
25 | 1558.339 | 0.00043454 | 4
25 | 1569.881 | 0.00040244 | 4
25 | 1629.395 | 0.00045159 | 4
25 | 1629.553 | 0.00051651 | 4
25 | 1641.443 | 0.00040249 | 4
25 | 1691.123 | 0.0004784 | 4
25 | 1691.281 | 0.00054717 | 4
25 | 1768.504 | 0.00062591 | 4
25 | 1795.162 | 0.00072979 | 4
25 | 1863.151 | 0.00077311 | 4
25 | 1933.67 | 0.00080344 | 4
25 | 1992.108 | 0.00086761 | 4
25 | 2098.551 | 0.00097361 | 4
25 | 2178.082 | 0.0010514 | 4
25 | 2227.319 | 0.0011798 | 4
25 | 2329.017 | 0.0013239 | 4
25 | 2381.575 | 0.0014024 | 4
25 | 2435.333 | 0.0014856 | 4
25 | 2527.577 | 0.0015738 | 4
25 | 2546.551 | 0.0016994 | 4
25 | 2623.426 | 0.0018002 | 4
25 | 2723.006 | 0.0021398 | 4
25 | 2826.349 | 0.0025434 | 4
25 | 2977.537 | 0.0030818 | 4
25 | 3022.22 | 0.0032646 | 4
26 | 856.8824 | 8.0352e-05 | 2
26 | 862.8907 | 5.5326e-05 | 2
26 | 862.954 | 6.188e-05 | 2
26 | 863.0172 | 7.0515e-05 | 2
26 | 869.0888 | 5.1348e-05 | 2
26 | 869.405 | 8.9874e-05 | 2
26 | 869.5315 | 0.00011455 | 2
26 | 907.6053 | 6.0745e-05 | 2
26 | 907.7002 | 6.922e-05 | 2
26 | 914.3093 | 7.5991e-05 | 2
26 | 914.3726 | 8.6594e-05 | 2
26 | 940.8408 | 5.2326e-05 | 2
26 | 954.66 | 6.5461e-05 | 2
26 | 961.7119 | 8.5005e-05 | 2
26 | 975.5943 | 7.4599e-05 | 2
26 | 975.8156 | 0.00010634 | 2
26 | 996.8132 | 6.076e-05 | 2
26 | 1003.928 | 5.3321e-05 | 2
26 | 1004.466 | 0.0001258 | 2
26 | 1026.38 | 0.0001146 | 2
26 | 1040.99 | 7.055e-05 | 2
26 | 1056.485 | 0.00012818 | 2
26 | 1056.58 | 0.00014607 | 2
26 | 1063.917 | 9.3343e-05 | 2
26 | 1087.602 | 0.00016646 | 2
26 | 1094.812 | 6.5485e-05 | 2
26 | 1103.129 | 0.00011462 | 2
26 | 1119.351 | 0.00015165 | 2
26 | 1135.7 | 0.00017281 | 2
26 | 1144.08 | 0.00022026 | 2
26 | 1151.986 | 0.00013063 | 2
26 | 1168.904 | 0.0001665 | 2
26 | 1177.664 | 0.00024637 | 2
26 | 1194.645 | 0.00020829 | 2
26 | 1203.531 | 0.00029693 | 2
26 | 1238.506 | 0.00021624 | 4
26 | 1265.702 | 0.00024642 | 4
26 | 1265.828 | 0.00028609 | 4
26 | 1321.769 | 0.00027565 | 4
26 | 1340.901 | 0.00025583 | 4
26 | 1380.303 | 0.00031414 | 4
26 | 1420.685 | 0.00030266 | 4
26 | 1420.78 | 0.00034489 | 4
26 | 1483.614 | 0.00034493 | 4
26 | 1527.127 | 0.00039309 | 4
26 | 1583.289 | 0.00043157 | 4
26 | 1629.711 | 0.00047381 | 4
26 | 1701.875 | 0.00051059 | 4
26 | 1751.712 | 0.00054003 | 4
26 | 1790.102 | 0.00058191 | 4
26 | 1842.596 | 0.00063886 | 4
26 | 1924.151 | 0.00068845 | 4
26 | 2009.406 | 0.00078461 | 4
26 | 2098.298 | 0.00082988 | 4
26 | 2144.309 | 0.00089424 | 4
26 | 2223.144 | 0.00098178 | 4
26 | 2288.287 | 0.0010384 | 4
26 | 2372.436 | 0.00114 | 4
26 | 2477.423 | 0.0012285 | 4
26 | 2568.497 | 0.0013239 | 4
26 | 2701.692 | 0.0015088 | 4
26 | 2862.336 | 0.0016878 | 4
26 | 3306.794 | 0.0020348 | 4
27 | 677.7077 | 1.1339e-05 | 2
27 | 682.0084 | 1.0847e-05 | 2
27 | 708.5083 | 1.3097e-05 | 2
27 | 710.7535 | 1.4312e-05 | 2
27 | 715.2756 | 1.1853e-05 | 2
27 | 722.1377 | 1.2953e-05 | 2
27 | 769.5086 | 2.2801e-05 | 2
27 | 781.8099 | 2.4369e-05 | 2
27 | 804.4834 | 2.9099e-05 | 2
27 | 841.071 | 3.3241e-05 | 2
27 | 868.2033 | 3.9693e-05 | 2
27 | 884.9002 | 4.6876e-05 | 2
27 | 922.215 | 5.5975e-05 | 2
27 | 979.5788 | 6.3941e-05 | 2
27 | 1043.805 | 9.2191e-05 | 2
28 | 662.7818 | 8.9836e-06 | 2
28 | 673.407 | 9.4957e-06 | 2
28 | 677.7077 | 1.0377e-05 | 2
28 | 692.9183 | 1.2254e-05 | 2
28 | 695.1319 | 1.5467e-05 | 2
28 | 731.3716 | 1.599e-05 | 2
28 | 731.3716 | 1.8675e-05 | 2
28 | 754.9622 | 2.0865e-05 | 2
28 | 774.4102 | 2.9099e-05 | 2
28 | 809.6063 | 3.7552e-05 | 2
28 | 838.3831 | 4.2424e-05 | 2
28 | 904.7909 | 5.5358e-05 | 2
29 | 669.138 | 1.2391e-05 | 2
29 | 682.0084 | 1.3097e-05 | 2
29 | 692.9183 | 1.4312e-05 | 2
29 | 713.0304 | 1.599e-05 | 2
29 | 724.4462 | 1.709e-05 | 2
29 | 740.7319 | 1.7865e-05 | 2
29 | 759.7688 | 1.9094e-05 | 2
29 | 771.9436 | 2.1811e-05 | 2
29 | 801.922 | 2.5474e-05 | 2
29 | 827.821 | 3.2874e-05 | 2
29 | 896.2211 | 4.4842e-05 | 2
29 | 955.0079 | 6.7586e-05 | 2
29 | 1020.846 | 8.7219e-05 | 2
29 | 1105.216 | 0.00013895 | 2
30 | 679.8581 | 3.4365e-05 | 2
30 | 682.0084 | 3.5527e-05 | 2
30 | 690.7363 | 3.7971e-05 | 2
30 | 699.5591 | 4.0583e-05 | 2
30 | 710.7535 | 4.4842e-05 | 2
30 | 747.8154 | 6.1849e-05 | 2
30 | 752.5905 | 6.6104e-05 | 2
30 | 762.2038 | 6.9872e-05 | 2
30 | 771.9436 | 7.5511e-05 | 2
30 | 781.8099 | 7.8935e-05 | 2
30 | 789.3045 | 8.3435e-05 | 2
30 | 804.4834 | 8.7219e-05 | 2
30 | 817.3539 | 9.3219e-05 | 2
30 | 835.7267 | 9.9631e-05 | 2
30 | 849.1032 | 0.00010531 | 2
30 | 870.9545 | 0.00011255 | 2
30 | 887.7146 | 0.00011897 | 2
30 | 951.9721 | 0.00013895 | 2
30 | 1004.782 | 0.00015184 | 2
30 | 1063.885 | 0.00016777 | 2
30 | 1140.887 | 0.00018131 | 2
31 | 688.5543 | 2.5758e-05 | 2
31 | 697.3455 | 2.3572e-05 | 2
31 | 713.0304 | 2.6336e-05 | 2
31 | 719.8609 | 2.9424e-05 | 2
31 | 743.072 | 3.2874e-05 | 2
31 | 764.6387 | 4.2424e-05 | 2
31 | 791.8027 | 3.9693e-05 | 2
31 | 812.1994 | 4.0583e-05 | 2
31 | 814.7608 | 4.3859e-05 | 2
31 | 819.947 | 4.6359e-05 | 2
31 | 849.1032 | 4.4348e-05 | 2
31 | 870.9545 | 5.0659e-05 | 2
31 | 870.9545 | 5.8513e-05 | 2
31 | 919.2741 | 6.5375e-05 | 2
31 | 973.3807 | 7.8935e-05 | 2
31 | 1053.797 | 9.0169e-05 | 2
32 | 692.9183 | 2.0635e-05 | 2
32 | 713.0304 | 2.2055e-05 | 2
32 | 719.8609 | 2.41e-05 | 2
32 | 731.3716 | 2.4641e-05 | 2
32 | 736.0201 | 3.1799e-05 | 2
32 | 740.7319 | 3.7138e-05 | 2
32 | 754.9622 | 3.9255e-05 | 2
32 | 764.6387 | 3.7552e-05 | 2
32 | 779.3433 | 4.6359e-05 | 2
32 | 799.3922 | 5.1795e-05 | 2
32 | 812.1994 | 5.5358e-05 | 2
32 | 825.1964 | 5.8513e-05 | 2
32 | 833.0704 | 6.1167e-05 | 2
32 | 846.4152 | 6.4654e-05 | 2
32 | 859.9814 | 6.8339e-05 | 2
32 | 873.7373 | 7.9815e-05 | 2
32 | 893.3751 | 9.6372e-05 | 2
32 | 904.7909 | 0.000123 | 2
32 | 939.9554 | 0.00013292 | 2
32 | 976.4481 | 0.00015697 | 2
33 | 438.5252 | 7.896177e-06 | 2
33 | 441.7721 | 7.921507e-06 | 2
33 | 443.9668 | 7.55956e-06 | 2
33 | 455.6189 | 7.557213e-06 | 2
33 | 460.2178 | 8.281893e-06 | 2
33 | 465.2882 | 9.065395e-06 | 2
33 | 472.408 | 1.0330191e-05 | 2
33 | 477.2125 | 1.0734181e-05 | 2
33 | 482.0616 | 1.1834561e-05 | 2
33 | 489.8525 | 1.2374035e-05 | 2
33 | 499.8492 | 1.2664027e-05 | 2
33 | 504.9235 | 1.2782909e-05 | 2
33 | 510.4531 | 1.2870502e-05 | 2
33 | 523.6438 | 1.2752554e-05 | 2
33 | 531.7478 | 1.1778599e-05 | 2
33 | 540.0073 | 1.163134e-05 | 2
33 | 542.7954 | 1.1862405e-05 | 2
33 | 554.5382 | 1.2446787e-05 | 2
33 | 557.4283 | 1.2401758e-05 | 2
33 | 578.2355 | 1.596858e-05 | 2
33 | 596.9224 | 1.9497836e-05 | 2
33 | 613.4851 | 2.2871339e-05 | 2
33 | 647.9209 | 3.0865998e-05 | 2
33 | 655.1608 | 3.2564129e-05 | 2
33 | 662.5276 | 3.4236206e-05 | 2
33 | 689.7472 | 3.8932847e-05 | 2
33 | 714.1978 | 4.4472893e-05 | 2
33 | 731.2932 | 4.9516979e-05 | 2
33 | 740.0928 | 5.0886694e-05 | 2
33 | 786.8497 | 6.5137235e-05 | 2
33 | 838.7883 | 8.3109056e-05 | 2
33 | 891.0097 | 9.8850055e-05 | 2
33 | 969.256 | 0.000122700604 | 2
33 | 1060.504 | 0.000155298323 | 2
34 | 441.8723 | 9.117524e-06 | 2
34 | 443.9668 | 9.514857e-06 | 2
34 | 448.7966 | 9.191387e-06 | 2
34 | 453.3352 | 9.01242e-06 | 2
34 | 455.6189 | 9.36824e-06 | 2
34 | 462.9381 | 9.226842e-06 | 2
34 | 470.0231 | 9.533899e-06 | 2
34 | 472.408 | 9.499658e-06 | 2
34 | 479.6292 | 1.0172816e-05 | 2
34 | 487.3666 | 1.029296e-05 | 2
34 | 497.3299 | 1.0085578e-05 | 2
34 | 507.4847 | 1.0330845e-05 | 2
34 | 510.4531 | 1.0798459e-05 | 2
34 | 520.9732 | 1.1072677e-05 | 2
34 | 526.3271 | 1.1411564e-05 | 2
34 | 542.7954 | 1.2919593e-05 | 2
34 | 554.5382 | 1.3577169e-05 | 2
34 | 560.3405 | 1.3420601e-05 | 2
34 | 575.1997 | 1.4224045e-05 | 2
34 | 581.2935 | 1.4632635e-05 | 2
34 | 603.3342 | 1.597951e-05 | 2
34 | 620.1476 | 1.7636376e-05 | 2
34 | 626.9212 | 1.9555829e-05 | 2
34 | 633.8058 | 2.0973885e-05 | 2
34 | 655.1608 | 2.4053828e-05 | 2
34 | 697.7454 | 3.3052006e-05 | 2
34 | 726.9553 | 3.760674e-05 | 2
34 | 744.5575 | 4.2601732e-05 | 2
34 | 753.6231 | 4.5229946e-05 | 2
34 | 796.793 | 6.0263156e-05 | 2
34 | 849.8636 | 8.1713082e-05 | 2
34 | 935.2713 | 0.000109117834 | 2
34 | 1036.064 | 0.000137015436 | 2
35 | 436.5877 | 5.379331e-06 | 2
35 | 440.8893 | 5.824315e-06 | 2
35 | 447.9985 | 6.456964e-06 | 2
35 | 455.3434 | 7.188625e-06 | 2
35 | 461.98 | 8.084055e-06 | 2
35 | 468.2379 | 8.818164e-06 | 2
35 | 474.5917 | 9.714379e-06 | 2
35 | 482.0479 | 1.0609e-05 | 2
35 | 490.2837 | 1.152638e-05 | 2
35 | 499.7405 | 1.2572e-05 | 2
35 | 508.7583 | 1.343408e-05 | 2
35 | 520.6078 | 1.41704e-05 | 2
35 | 527.1632 | 1.476023e-05 | 2
35 | 532.5458 | 1.558156e-05 | 2
35 | 538.7289 | 1.606905e-05 | 2
35 | 545.8982 | 1.712828e-05 | 2
35 | 551.7018 | 1.787719e-05 | 2
35 | 558.8147 | 1.884823e-05 | 2
35 | 568.4042 | 1.965872e-05 | 2
35 | 576.9564 | 2.07048e-05 | 2
35 | 587.1806 | 2.189092e-05 | 2
35 | 598.1908 | 2.31382e-05 | 2
35 | 610.2209 | 2.631757e-05 | 2
35 | 622.6342 | 2.959477e-05 | 2
35 | 637.8797 | 3.325157e-05 | 2
35 | 662.2007 | 3.764846e-05 | 2
35 | 684.2769 | 4.283503e-05 | 2
35 | 710.4938 | 4.902812e-05 | 2
35 | 744.6802 | 5.964231e-05 | 2
35 | 787.8209 | 8.110626e-05 | 2
35 | 819.7616 | 9.992435e-05 | 2
35 | 865.4073 | 0.0001250265 | 2
35 | 930.5754 | 0.0001591862 | 2
36 | 405.0521 | 2.855652e-06 | 1
36 | 405.4593 | 2.265855e-06 | 1
36 | 405.6628 | 3.516367e-06 | 1
36 | 405.8663 | 3.017731e-06 | 1
36 | 405.8663 | 3.429854e-06 | 1
36 | 406.6796 | 3.927945e-06 | 1
36 | 407.0859 | 4.427032e-06 | 1
36 | 407.0859 | 4.005471e-06 | 1
36 | 407.695 | 3.166538e-06 | 1
36 | 407.898 | 3.412235e-06 | 1
36 | 408.1008 | 3.907538e-06 | 1
36 | 408.3037 | 3.488245e-06 | 1
36 | 408.9118 | 4.395335e-06 | 1
36 | 409.317 | 4.805038e-06 | 1
36 | 409.317 | 4.470217e-06 | 1
36 | 410.3291 | 4.215758e-06 | 1
36 | 410.5313 | 4.453247e-06 | 1
36 | 410.5313 | 4.293228e-06 | 1
36 | 411.1378 | 3.787236e-06 | 1
36 | 411.5418 | 4.358894e-06 | 1
36 | 411.9456 | 4.764982e-06 | 1
36 | 412.1475 | 4.102959e-06 | 1
36 | 412.7527 | 4.342456e-06 | 1
36 | 413.1559 | 4.092721e-06 | 1
36 | 413.1559 | 4.251097e-06 | 1
36 | 413.9617 | 4.406886e-06 | 1
36 | 413.9617 | 5.052253e-06 | 1
36 | 414.5656 | 5.373081e-06 | 1
36 | 415.169 | 4.553856e-06 | 1
36 | 415.7719 | 5.115636e-06 | 1
36 | 415.9728 | 4.701845e-06 | 1
36 | 415.9728 | 4.45168e-06 | 1
36 | 416.9764 | 4.687221e-06 | 1
36 | 417.1769 | 5.648351e-06 | 1
36 | 417.5779 | 5.883591e-06 | 1
36 | 418.1791 | 5.789928e-06 | 1
36 | 418.9799 | 5.94416e-06 | 1
36 | 419.18 | 5.614952e-06 | 1
36 | 419.9798 | 5.284164e-06 | 2
36 | 420.1796 | 4.716202e-06 | 2
36 | 420.5791 | 4.869199e-06 | 2
36 | 421.178 | 4.859687e-06 | 2
36 | 421.3776 | 5.726308e-06 | 2
36 | 421.9759 | 5.797788e-06 | 2
36 | 422.5738 | 5.630971e-06 | 2
36 | 423.3702 | 6.017648e-06 | 2
36 | 423.5693 | 5.533429e-06 | 2
36 | 423.9671 | 5.286432e-06 | 2
36 | 424.7623 | 5.511195e-06 | 2
36 | 424.9609 | 6.209913e-06 | 2
36 | 425.5566 | 6.044066e-06 | 2
36 | 426.3503 | 6.03184e-06 | 2
36 | 426.945 | 6.179687e-06 | 2
36 | 427.1431 | 5.466974e-06 | 2
36 | 427.9352 | 5.221349e-06 | 2
36 | 428.331 | 5.908962e-06 | 2
36 | 428.5288 | 5.979505e-06 | 2
36 | 429.3195 | 6.42963e-06 | 2
36 | 430.307 | 6.652802e-06 | 2
36 | 430.307 | 6.48921e-06 | 2
36 | 431.4903 | 6.318256e-06 | 2
36 | 431.6874 | 6.07412e-06 | 2
36 | 432.0814 | 6.219641e-06 | 2
36 | 433.0655 | 6.35417e-06 | 2
36 | 433.4589 | 7.183531e-06 | 2
36 | 433.852 | 7.170638e-06 | 2
36 | 435.0304 | 7.227928e-06 | 2
36 | 435.619 | 7.593732e-06 | 2
36 | 436.0111 | 7.050214e-06 | 2
36 | 436.9907 | 6.576459e-06 | 2
36 | 437.5779 | 6.7137e-06 | 2
36 | 437.7736 | 7.224046e-06 | 2
36 | 438.7512 | 6.981905e-06 | 2
36 | 439.3372 | 7.788635e-06 | 2
36 | 440.3129 | 8.073451e-06 | 2
36 | 440.7029 | 7.531718e-06 | 2
36 | 441.8718 | 7.439737e-06 | 2
36 | 442.2611 | 7.492155e-06 | 2
36 | 442.8447 | 7.697381e-06 | 2
36 | 443.6222 | 7.747931e-06 | 2
36 | 444.5931 | 8.174208e-06 | 2
36 | 445.1751 | 8.446628e-06 | 2
36 | 446.1443 | 8.422973e-06 | 2
36 | 446.7253 | 8.108716e-06 | 2
36 | 447.6927 | 7.872094e-06 | 2
36 | 448.4658 | 7.920168e-06 | 2
36 | 449.0452 | 8.188626e-06 | 2
36 | 449.6243 | 8.37989e-06 | 2
36 | 450.7812 | 8.718139e-06 | 2
36 | 451.5516 | 8.98441e-06 | 2
36 | 452.5136 | 8.88901e-06 | 2
36 | 453.2825 | 8.785943e-06 | 2
36 | 454.0507 | 8.902505e-06 | 2
36 | 454.8182 | 9.016578e-06 | 2
36 | 455.9683 | 9.553984e-06 | 2
36 | 456.7341 | 9.527986e-06 | 2
36 | 457.6905 | 9.219712e-06 | 2
36 | 458.8367 | 9.255294e-06 | 2
36 | 459.4093 | 9.366547e-06 | 2
36 | 460.1722 | 9.12834e-06 | 2
36 | 461.5056 | 9.442248e-06 | 2
36 | 462.2666 | 1.003663e-05 | 2
36 | 463.027 | 9.526195e-06 | 2
36 | 464.3561 | 9.692094e-06 | 2
36 | 465.3042 | 1.000421e-05 | 2
36 | 465.6832 | 9.836759e-06 | 2
36 | 467.3865 | 9.999365e-06 | 2
36 | 468.1425 | 1.064118e-05 | 2
36 | 468.8978 | 1.067893e-05 | 2
36 | 470.4066 | 1.062786e-05 | 2
36 | 471.5365 | 1.132644e-05 | 2
36 | 472.1009 | 1.102294e-05 | 2
36 | 473.792 | 1.116789e-05 | 2
36 | 474.9175 | 1.145594e-05 | 2
36 | 475.4798 | 1.154866e-05 | 2
36 | 477.3514 | 1.148968e-05 | 2
36 | 478.2858 | 1.190083e-05 | 2
36 | 479.2191 | 1.198854e-05 | 2
36 | 480.8967 | 1.141142e-05 | 2
36 | 482.0133 | 1.213475e-05 | 2
36 | 482.9428 | 1.233874e-05 | 2
36 | 484.2424 | 1.177151e-05 | 2
36 | 485.9105 | 1.241666e-05 | 2
36 | 487.0208 | 1.305494e-05 | 2
36 | 487.9451 | 1.236943e-05 | 2
36 | 489.7906 | 1.26758e-05 | 2
36 | 491.2643 | 1.305634e-05 | 2
36 | 491.8164 | 1.293743e-05 | 2
36 | 494.021 | 1.280015e-05 | 2
36 | 495.1212 | 1.340912e-05 | 2
36 | 496.2201 | 1.3599e-05 | 2
36 | 498.0485 | 1.321126e-05 | 2
36 | 499.6909 | 1.387085e-05 | 2
36 | 500.602 | 1.427697e-05 | 2
36 | 502.4214 | 1.354247e-05 | 2
36 | 504.0556 | 1.376359e-05 | 2
36 | 505.6868 | 1.428293e-05 | 2
36 | 506.5917 | 1.34393e-05 | 2
36 | 508.5792 | 1.382222e-05 | 2
36 | 510.2021 | 1.449427e-05 | 2
36 | 511.1023 | 1.471323e-05 | 2
36 | 513.4387 | 1.489939e-05 | 2
36 | 515.2316 | 1.532497e-05 | 2
36 | 516.3056 | 1.597116e-05 | 2
36 | 518.628 | 1.546356e-05 | 2
36 | 520.2321 | 1.608572e-05 | 2
36 | 522.1887 | 1.681613e-05 | 2
36 | 523.7863 | 1.636412e-05 | 2
36 | 526.0886 | 1.728054e-05 | 2
36 | 528.0319 | 1.769469e-05 | 2
36 | 529.6186 | 1.794661e-05 | 2
36 | 532.4321 | 1.82232e-05 | 2
36 | 534.361 | 1.892454e-05 | 2
36 | 536.2854 | 1.925004e-05 | 2
36 | 538.9026 | 1.932795e-05 | 2
36 | 541.338 | 2.014451e-05 | 2
36 | 543.4198 | 2.068166e-05 | 2
36 | 546.1874 | 2.058768e-05 | 2
36 | 548.7737 | 2.143191e-05 | 2
36 | 551.3519 | 2.216595e-05 | 2
36 | 553.7509 | 2.199364e-05 | 2
36 | 557.1659 | 2.277285e-05 | 2
36 | 559.8876 | 2.357829e-05 | 2
36 | 562.2615 | 2.407843e-05 | 2
36 | 565.9779 | 2.420848e-05 | 2
36 | 569.1737 | 2.499544e-05 | 2
36 | 572.1894 | 2.548044e-05 | 2
36 | 575.5269 | 2.483809e-05 | 2
36 | 579.016 | 2.518666e-05 | 2
36 | 582.3245 | 2.599123e-05 | 2
36 | 585.2903 | 2.616853e-05 | 2
36 | 589.227 | 2.711566e-05 | 2
36 | 593.3065 | 2.80049e-05 | 2
36 | 596.5546 | 2.865283e-05 | 2
36 | 601.24 | 2.885713e-05 | 2
36 | 605.0959 | 2.947671e-05 | 2
36 | 609.0917 | 3.020467e-05 | 2
36 | 613.5421 | 3.008418e-05 | 2
36 | 618.2815 | 3.117273e-05 | 2
36 | 622.6783 | 3.215538e-05 | 2
36 | 627.0496 | 3.260482e-05 | 2
36 | 632.6329 | 3.407664e-05 | 2
36 | 637.8686 | 3.583657e-05 | 2
36 | 642.7636 | 3.738063e-05 | 2
36 | 649.5947 | 3.904519e-05 | 2
36 | 655.7665 | 4.172389e-05 | 2
36 | 662.1877 | 4.464247e-05 | 2
36 | 669.8847 | 4.68118e-05 | 2
36 | 678.3855 | 4.971814e-05 | 2
36 | 687.2355 | 5.226063e-05 | 2
36 | 696.2848 | 5.342125e-05 | 2
36 | 706.3815 | 5.489502e-05 | 2
36 | 716.8016 | 5.644609e-05 | 2
36 | 726.5732 | 5.773404e-05 | 2
36 | 738.6201 | 5.995377e-05 | 2
36 | 750.5801 | 6.335279e-05 | 2
36 | 762.6129 | 6.799091e-05 | 2
36 | 777.8721 | 7.397153e-05 | 2
36 | 794.3413 | 8.223169e-05 | 2
36 | 812.9063 | 9.350467e-05 | 2
36 | 836.034 | 0.0001074802 | 2
36 | 862.8854 | 0.0001263316 | 2
36 | 898.0085 | 0.0001489974 | 2
36 | 942.4376 | 0.0001646466 | 2
37 | 509.8952 | 1.4898e-05 | 2
37 | 545.0745 | 1.900366e-05 | 2
37 | 578.2664 | 2.491782e-05 | 2
37 | 610.1743 | 3.232829e-05 | 2
37 | 640.851 | 4.023636e-05 | 2
37 | 670.7891 | 4.894865e-05 | 2
37 | 700.0742 | 5.789142e-05 | 2
37 | 728.8988 | 6.630428e-05 | 2
37 | 757.2296 | 7.476126e-05 | 2
37 | 785.2781 | 8.336872e-05 | 2
37 | 812.8723 | 9.260892e-05 | 2
37 | 840.4176 | 0.0001029159 | 2
37 | 867.4191 | 0.0001144391 | 2
37 | 894.3749 | 0.000127866 | 2
37 | 920.8576 | 0.0001414108 | 2
37 | 947.4114 | 0.0001560685 | 2
37 | 973.4933 | 0.0001724095 | 2
37 | 999.6884 | 0.0001881811 | 2
37 | 1025.975 | 0.0002017619 | 2
37 | 1064.879 | 0.0002174723 | 2
37 | 1103.168 | 0.0002308171 | 2
37 | 1141.619 | 0.0002421062 | 2
37 | 1179.626 | 0.0002555861 | 2
37 | 1218.431 | 0.0002718935 | 2
38 | 509.1784 | 1.671176e-05 | 2
38 | 526.8831 | 2.174847e-05 | 2
38 | 544.092 | 2.569068e-05 | 2
38 | 560.8227 | 2.970673e-05 | 2
38 | 577.2166 | 3.015532e-05 | 2
38 | 593.1841 | 3.301132e-05 | 2
38 | 608.9514 | 3.534653e-05 | 2
38 | 639.8783 | 4.471254e-05 | 2
38 | 669.8038 | 5.673917e-05 | 2
38 | 684.4876 | 6.284879e-05 | 2
38 | 699.0573 | 6.594921e-05 | 2
38 | 713.4581 | 6.946939e-05 | 2
38 | 727.9326 | 7.329859e-05 | 2
38 | 742.3105 | 7.747091e-05 | 2
38 | 756.607 | 8.233674e-05 | 2
38 | 770.6272 | 8.796683e-05 | 2
38 | 798.864 | 9.864624e-05 | 2
38 | 826.2029 | 0.0001120674 | 2
38 | 853.2103 | 0.0001256621 | 2
38 | 879.9644 | 0.000140064 | 2
38 | 906.7381 | 0.0001538859 | 2
38 | 933.2209 | 0.0001687423 | 2
38 | 959.3418 | 0.0001837074 | 2
38 | 985.3009 | 0.0002001159 | 2
38 | 1011.103 | 0.0002129341 | 2
38 | 1036.979 | 0.0002229871 | 2
38 | 1062.675 | 0.0002335475 | 2
38 | 1100.476 | 0.0002454002 | 2
38 | 1138.111 | 0.0002611396 | 2
38 | 1175.497 | 0.0002794325 | 2
39 | 409.8312 | 3.09908e-08 | 1
39 | 411.4123 | 3.58836e-08 | 1
39 | 414.5746 | 6.68517e-08 | 1
39 | 416.7882 | 8.26009e-08 | 1
39 | 419.9505 | 1.73649e-07 | 1
39 | 422.4803 | 2.72972e-07 | 1
39 | 424.0614 | 2.3721e-07 | 1
39 | 426.9075 | 2.56433e-07 | 1
39 | 430.0698 | 3.22054e-07 | 1
39 | 432.5996 | 3.80503e-07 | 1
39 | 435.4456 | 4.53633e-07 | 1
39 | 437.343 | 4.33867e-07 | 1
39 | 440.1891 | 3.73258e-07 | 1
39 | 443.6676 | 4.32239e-07 | 1
39 | 445.5649 | 4.19239e-07 | 1
39 | 448.411 | 5.12999e-07 | 1
39 | 450.9408 | 5.43385e-07 | 1
39 | 453.4706 | 6.50367e-07 | 1
39 | 456.6329 | 5.73685e-07 | 1
39 | 459.7952 | 6.3673e-07 | 1
39 | 462.9574 | 6.31383e-07 | 1
39 | 465.4873 | 4.5226e-07 | 1
39 | 467.7009 | 6.39413e-07 | 1
39 | 471.4956 | 6.55407e-07 | 1
39 | 473.7092 | 6.8e-07 | 1
39 | 477.1877 | 7.39671e-07 | 1
39 | 480.35 | 8.06836e-07 | 1
39 | 482.2473 | 8.59445e-07 | 1
39 | 485.7258 | 9.01077e-07 | 1
39 | 488.2557 | 1.00998e-06 | 1
39 | 491.1017 | 9.3343e-07 | 1
39 | 494.5802 | 1.09423e-06 | 1
39 | 498.0587 | 8.72809e-07 | 1
39 | 500.2723 | 8.79196e-07 | 1
39 | 503.7508 | 9.13762e-07 | 1
39 | 506.5969 | 9.50427e-07 | 1
39 | 510.7078 | 9.53834e-07 | 1
39 | 513.2377 | 1.04943e-06 | 1
39 | 516.3999 | 1.05341e-06 | 1
39 | 609.0547 | 3.22546e-06 | 2
39 | 614.4305 | 3.08767e-06 | 2
39 | 619.8064 | 3.24307e-06 | 2
39 | 625.1823 | 3.41918e-06 | 2
39 | 630.8744 | 3.54034e-06 | 2
39 | 636.5665 | 3.54149e-06 | 2
39 | 642.2586 | 3.78206e-06 | 2
39 | 648.2669 | 3.84282e-06 | 2
39 | 654.2752 | 4.05747e-06 | 2
39 | 660.2836 | 3.901e-06 | 2
39 | 666.6081 | 4.39668e-06 | 2
39 | 672.6165 | 4.38596e-06 | 2
39 | 678.941 | 4.39576e-06 | 2
39 | 685.2656 | 4.93967e-06 | 2
39 | 691.5901 | 4.82213e-06 | 2
39 | 697.9147 | 4.63392e-06 | 2
39 | 704.5555 | 4.89356e-06 | 2
39 | 711.1962 | 5.38774e-06 | 2
39 | 717.837 | 5.29287e-06 | 2
39 | 724.4778 | 5.90513e-06 | 2
39 | 731.4348 | 4.9776e-06 | 2
39 | 738.3918 | 6.09208e-06 | 2
39 | 745.6651 | 6.2997e-06 | 2
39 | 752.9383 | 5.64869e-06 | 2
39 | 760.5278 | 6.91218e-06 | 2
39 | 767.801 | 6.12511e-06 | 2
39 | 775.3905 | 6.8918e-06 | 2
39 | 783.2962 | 6.85528e-06 | 2
39 | 791.2019 | 6.57755e-06 | 2
39 | 799.1076 | 7.46361e-06 | 2
39 | 807.3295 | 7.08808e-06 | 2
39 | 815.2352 | 7.52068e-06 | 2
39 | 823.7733 | 7.58967e-06 | 2
39 | 832.3115 | 7.96033e-06 | 2
39 | 840.8496 | 8.32986e-06 | 2
39 | 849.3878 | 8.71966e-06 | 2
39 | 858.2422 | 7.68068e-06 | 2
39 | 867.4128 | 9.66635e-06 | 2
39 | 876.5834 | 9.26784e-06 | 2
39 | 885.754 | 9.53125e-06 | 2
39 | 895.2408 | 9.38257e-06 | 2
39 | 905.0439 | 1.10233e-05 | 2
39 | 914.5307 | 1.04202e-05 | 2
39 | 924.65 | 1.07933e-05 | 2
39 | 934.7693 | 1.08619e-05 | 2
39 | 945.2048 | 1.23254e-05 | 2
39 | 955.6403 | 1.1767e-05 | 2
39 | 966.3921 | 1.30967e-05 | 2
39 | 977.1438 | 1.29019e-05 | 2
39 | 988.2118 | 1.36893e-05 | 2
39 | 999.2797 | 1.47783e-05 | 2
39 | 1010.664 | 1.47414e-05 | 2
39 | 1022.364 | 1.53571e-05 | 2
39 | 1034.065 | 1.65654e-05 | 2
39 | 1046.081 | 1.64474e-05 | 2
39 | 1058.414 | 1.76689e-05 | 2
39 | 1071.063 | 1.74037e-05 | 2
39 | 1084.029 | 1.82426e-05 | 2
39 | 1096.994 | 2.03877e-05 | 2
39 | 1110.276 | 2.06398e-05 | 2
39 | 1123.557 | 2.26093e-05 | 2
39 | 1137.471 | 2.36128e-05 | 2
39 | 1151.385 | 2.25508e-05 | 2
39 | 1165.932 | 2.64901e-05 | 2
39 | 1180.478 | 2.74094e-05 | 2
39 | 1195.973 | 2.80924e-05 | 2
39 | 1211.152 | 2.9383e-05 | 2
39 | 1226.648 | 3.03183e-05 | 2
39 | 1242.459 | 3.14595e-05 | 2
39 | 1258.903 | 3.52805e-05 | 2
40 | 276.4491 | 1.490061e-08 | 1
40 | 277.0021 | 2.145958e-08 | 1
40 | 277.5484 | 7.643698e-08 | 1
40 | 278.2137 | 1.37808e-07 | 1
40 | 278.8756 | 1.908506e-07 | 1
40 | 279.284 | 2.518802e-07 | 1
40 | 279.7885 | 2.100501e-07 | 1
40 | 280.4065 | 3.135681e-07 | 1
40 | 280.9179 | 2.570367e-07 | 1
40 | 281.7524 | 3.091168e-07 | 1
40 | 282.3543 | 3.647921e-07 | 1
40 | 282.7567 | 2.997122e-07 | 1
40 | 283.2698 | 4.115479e-07 | 1
40 | 283.7806 | 3.884959e-07 | 1
40 | 284.4007 | 3.334e-07 | 1
40 | 285.1106 | 4.50334e-07 | 1
40 | 285.5822 | 4.894237e-07 | 1
40 | 286.1769 | 4.418359e-07 | 1
40 | 286.9958 | 5.934455e-07 | 1
40 | 287.4679 | 5.310647e-07 | 1
40 | 288.0412 | 6.535316e-07 | 1
40 | 288.616 | 6.669295e-07 | 1
40 | 289.1838 | 7.543821e-07 | 1
40 | 289.7531 | 7.558579e-07 | 1
40 | 290.3218 | 6.981889e-07 | 1
40 | 290.8774 | 7.91987e-07 | 1
40 | 291.4962 | 8.490856e-07 | 1
40 | 292.118 | 1.007658e-06 | 1
40 | 292.7681 | 1.045492e-06 | 1
40 | 293.2955 | 9.307182e-07 | 1
40 | 293.9144 | 9.660502e-07 | 1
40 | 294.9486 | 1.340847e-06 | 1
40 | 295.1448 | 9.35705e-07 | 1
40 | 295.881 | 1.049538e-06 | 1
40 | 296.4788 | 1.112491e-06 | 1
40 | 297.0481 | 1.344806e-06 | 1
40 | 297.5331 | 1.160265e-06 | 1
40 | 298.2414 | 1.043928e-06 | 1
40 | 298.9292 | 1.284875e-06 | 1
40 | 299.3806 | 1.243868e-06 | 1
40 | 300.157 | 1.379168e-06 | 1
40 | 300.7465 | 1.231618e-06 | 1
40 | 301.3227 | 1.2744e-06 | 1
40 | 301.9922 | 1.255877e-06 | 1
40 | 302.3602 | 1.207292e-06 | 1
40 | 303.3342 | 1.317319e-06 | 1
40 | 303.8816 | 1.263649e-06 | 1
40 | 304.4306 | 2.349229e-06 | 1
40 | 304.762 | 1.318585e-06 | 1
40 | 305.5701 | 1.470384e-06 | 1
40 | 306.1901 | 1.723844e-06 | 1
40 | 306.9157 | 1.336691e-06 | 1
40 | 307.5378 | 1.220401e-06 | 1
40 | 308.2629 | 3.363154e-06 | 1
40 | 308.5742 | 1.727898e-06 | 1
40 | 309.2566 | 1.457307e-06 | 1
40 | 309.9419 | 1.690094e-06 | 1
40 | 310.5253 | 1.702811e-06 | 1
40 | 311.2956 | 1.669121e-06 | 1
40 | 312.0596 | 2.191894e-06 | 2
40 | 312.6938 | 1.466993e-06 | 2
40 | 313.3463 | 2.071738e-06 | 2
40 | 314.0172 | 2.335384e-06 | 2
40 | 314.2976 | 1.915709e-06 | 2
40 | 314.9717 | 2.554278e-06 | 2
40 | 315.7192 | 1.72043e-06 | 2
40 | 316.4366 | 2.273217e-06 | 2
40 | 317.1481 | 1.699346e-06 | 2
40 | 318.0224 | 3.090045e-06 | 2
40 | 318.5157 | 1.801089e-06 | 2
40 | 319.2269 | 2.155263e-06 | 2
40 | 320.0379 | 2.600104e-06 | 2
40 | 320.3598 | 2.364941e-06 | 2
40 | 321.2857 | 2.37335e-06 | 2
40 | 321.8024 | 2.241657e-06 | 2
40 | 322.4405 | 2.343926e-06 | 2
40 | 323.2702 | 2.195368e-06 | 2
40 | 324.0686 | 2.274143e-06 | 2
40 | 324.7675 | 2.50402e-06 | 2
40 | 325.4757 | 2.556681e-06 | 2
40 | 326.1055 | 2.019324e-06 | 2
40 | 327.0254 | 3.58784e-06 | 2
40 | 327.2902 | 2.621167e-06 | 2
40 | 328.0885 | 2.306498e-06 | 2
40 | 328.8689 | 2.490817e-06 | 2
40 | 329.7087 | 2.257267e-06 | 2
40 | 330.3013 | 2.295341e-06 | 2
40 | 330.9289 | 3.377016e-06 | 2
40 | 331.5286 | 2.647278e-06 | 2
40 | 332.1991 | 2.775543e-06 | 2
40 | 333.0585 | 2.074522e-06 | 2
40 | 334.0806 | 2.75817e-06 | 2
40 | 334.2135 | 3.265438e-06 | 2
40 | 335.0676 | 2.536501e-06 | 2
40 | 335.9874 | 3.034262e-06 | 2
40 | 336.2051 | 3.33667e-06 | 2
40 | 337.228 | 2.71944e-06 | 2
40 | 337.714 | 3.890825e-06 | 2
40 | 338.2578 | 2.639405e-06 | 2
40 | 339.1871 | 2.642276e-06 | 2
40 | 340.0422 | 2.881356e-06 | 2
40 | 340.8493 | 3.81984e-06 | 2
40 | 341.3325 | 2.753728e-06 | 2
40 | 342.0602 | 2.681842e-06 | 2
40 | 342.9158 | 4.53159e-06 | 2
40 | 343.2586 | 2.447042e-06 | 2
40 | 344.4301 | 3.050658e-06 | 2
40 | 345.1218 | 3.000546e-06 | 2
40 | 345.591 | 4.140915e-06 | 2
40 | 346.3191 | 2.380952e-06 | 2
40 | 347.2876 | 1.536145e-06 | 2
40 | 372.5028 | 1.905902e-06 | 2
40 | 378.3302 | 1.970356e-06 | 2
40 | 384.2893 | 2.276656e-06 | 2
40 | 390.3754 | 2.294736e-06 | 2
40 | 396.6242 | 2.378925e-06 | 2
40 | 403.0261 | 2.553496e-06 | 2
40 | 409.567 | 2.703433e-06 | 2
40 | 416.2751 | 2.843104e-06 | 2
40 | 423.1953 | 2.99692e-06 | 2
40 | 430.3086 | 3.237341e-06 | 2
40 | 437.4291 | 3.170238e-06 | 2
40 | 445.0274 | 3.34735e-06 | 2
40 | 452.7056 | 3.618515e-06 | 2
40 | 460.6206 | 3.876862e-06 | 2
40 | 468.7381 | 3.975028e-06 | 2
40 | 477.07 | 4.097493e-06 | 2
40 | 485.4663 | 4.581964e-06 | 2
40 | 494.4197 | 4.877101e-06 | 2
40 | 503.4513 | 4.824561e-06 | 2
40 | 512.7475 | 5.196687e-06 | 2
40 | 522.3199 | 5.500604e-06 | 2
40 | 532.2153 | 5.844606e-06 | 2
40 | 542.2887 | 5.903629e-06 | 2
40 | 553.0243 | 6.415647e-06 | 2
40 | 563.8788 | 6.974487e-06 | 2
40 | 575.0572 | 7.280778e-06 | 2
40 | 586.3772 | 7.702952e-06 | 2
40 | 598.5452 | 7.839506e-06 | 2
40 | 610.9728 | 8.73057e-06 | 2
40 | 623.7461 | 9.622388e-06 | 2
40 | 636.8915 | 9.960199e-06 | 2
40 | 650.4721 | 1.003811e-05 | 2
40 | 664.5372 | 1.15491e-05 | 2
40 | 679.1191 | 1.189798e-05 | 2
40 | 694.3069 | 1.297436e-05 | 2
40 | 710.1129 | 1.395799e-05 | 2
40 | 726.4413 | 1.4511e-05 | 2
40 | 743.3419 | 1.645362e-05 | 2
40 | 760.9143 | 1.698783e-05 | 2
40 | 779.1413 | 1.851852e-05 | 2
40 | 798.1446 | 1.975743e-05 | 2
40 | 817.6678 | 2.183007e-05 | 2
40 | 838.258 | 2.362869e-05 | 2
41 | 201.4885 | 8.895278e-09 | 1
41 | 202.8777 | 1.987855e-08 | 1
41 | 203.7884 | 2.66382e-08 | 1
41 | 204.2489 | 6.381875e-08 | 1
41 | 205.4563 | 6.255483e-08 | 1
41 | 206.4709 | 6.147701e-08 | 1
41 | 207.4846 | 1.937037e-07 | 1
41 | 208.48 | 2.001865e-07 | 1
41 | 209.4574 | 1.718782e-07 | 1
41 | 210.1353 | 2.640386e-07 | 1
41 | 211.3591 | 3.680949e-07 | 1
41 | 212.2663 | 3.91911e-07 | 1
41 | 212.8988 | 3.660356e-07 | 1
41 | 214.0837 | 3.882833e-07 | 1
41 | 215.2304 | 3.679143e-07 | 1
41 | 215.9437 | 4.051084e-07 | 1
41 | 216.9287 | 4.549692e-07 | 1
41 | 218.3218 | 4.017799e-07 | 1
41 | 218.7056 | 4.595588e-07 | 1
41 | 220.1998 | 4.588261e-07 | 1
41 | 221.3917 | 5.586212e-07 | 1
41 | 221.8729 | 6.5987e-07 | 1
41 | 223.0115 | 5.95061e-07 | 1
41 | 223.8038 | 7.156886e-07 | 1
41 | 225.0046 | 6.736662e-07 | 1
41 | 226.3189 | 7.196653e-07 | 1
41 | 227.4954 | 7.539062e-07 | 1
41 | 228.0244 | 6.842913e-07 | 1
41 | 229.0514 | 8.763305e-07 | 1
41 | 230.3044 | 8.510466e-07 | 1
41 | 231.0157 | 9.614032e-07 | 1
41 | 232.2484 | 9.820359e-07 | 1
41 | 233.7359 | 1.043079e-06 | 1
41 | 234.1786 | 1.09611e-06 | 1
41 | 235.5896 | 1.122334e-06 | 1
41 | 236.7439 | 1.225378e-06 | 1
41 | 237.3961 | 1.327806e-06 | 1
41 | 238.6396 | 1.626081e-06 | 1
41 | 240.0049 | 1.220145e-06 | 1
41 | 240.7522 | 1.511659e-06 | 1
41 | 242.0784 | 1.638362e-06 | 1
41 | 243.2622 | 1.542377e-06 | 2
41 | 244.4452 | 1.692047e-06 | 2
41 | 245.0093 | 1.611798e-06 | 2
41 | 246.3968 | 1.698081e-06 | 2
41 | 247.6443 | 1.819505e-06 | 2
41 | 248.2458 | 2.012651e-06 | 2
41 | 249.5376 | 1.732577e-06 | 2
41 | 250.9249 | 1.93593e-06 | 2
41 | 251.3649 | 1.863846e-06 | 2
41 | 252.8293 | 2.271621e-06 | 2
41 | 254.1002 | 2.31681e-06 | 2
41 | 255.2362 | 2.047282e-06 | 2
41 | 256.597 | 2.46421e-06 | 2
41 | 257.1318 | 2.366929e-06 | 2
41 | 258.2304 | 2.125343e-06 | 2
41 | 259.4397 | 2.576687e-06 | 2
41 | 260.9404 | 2.599814e-06 | 2
41 | 262.2364 | 2.923977e-06 | 2
41 | 262.897 | 2.441406e-06 | 2
41 | 264.3722 | 2.710552e-06 | 2
41 | 265.6596 | 2.813216e-06 | 2
41 | 267.0514 | 2.866131e-06 | 2
41 | 267.7348 | 2.97996e-06 | 2
41 | 269.2306 | 3.075571e-06 | 2
41 | 270.5791 | 3.161872e-06 | 2
41 | 271.1559 | 3.115942e-06 | 2
41 | 272.5955 | 3.18702e-06 | 2
41 | 273.9662 | 3.954132e-06 | 2
41 | 275.4365 | 3.072745e-06 | 2
41 | 276.7817 | 3.630093e-06 | 2
41 | 277.5365 | 3.277378e-06 | 2
41 | 278.9822 | 3.195654e-06 | 2
41 | 279.6042 | 4.128487e-06 | 2
41 | 281.2499 | 3.913004e-06 | 2
41 | 282.7908 | 3.240441e-06 | 2
41 | 283.4611 | 3.487284e-06 | 2
41 | 284.7834 | 3.844351e-06 | 2
41 | 286.1419 | 3.496788e-06 | 2
41 | 287.5948 | 3.958045e-06 | 2
41 | 288.892 | 4.549591e-06 | 2
41 | 289.5746 | 3.591765e-06 | 2
41 | 291.29 | 3.976538e-06 | 2
41 | 292.0538 | 3.735525e-06 | 2
41 | 293.5356 | 4.41858e-06 | 2
41 | 294.9008 | 4.296455e-06 | 2
41 | 296.4304 | 3.86975e-06 | 2
41 | 297.2682 | 3.98329e-06 | 2
41 | 298.6419 | 4.756381e-06 | 2
41 | 299.4948 | 4.433904e-06 | 2
41 | 300.8969 | 3.792188e-06 | 2
41 | 302.4981 | 4.633816e-06 | 2
41 | 303.9919 | 4.758815e-06 | 2
41 | 305.4399 | 4.425245e-06 | 2
41 | 306.1248 | 3.946102e-06 | 2
41 | 307.1417 | 4.116436e-06 | 2
41 | 307.6997 | 5.24565e-06 | 2
41 | 309.3165 | 4.401593e-06 | 2
41 | 309.4002 | 3.774975e-06 | 2
41 | 310.7989 | 4.318322e-06 | 2
41 | 311.4077 | 6.492478e-06 | 2
41 | 311.6574 | 3.61138e-06 | 2
41 | 313.147 | 4.473053e-06 | 2
41 | 313.9408 | 4.179835e-06 | 2
41 | 314.6234 | 5.159475e-06 | 2
41 | 315.9888 | 4.566719e-06 | 2
41 | 316.2506 | 3.90216e-06 | 2
41 | 317.5638 | 6.143242e-06 | 2
41 | 318.4368 | 5.007939e-06 | 2
41 | 318.5588 | 4.553216e-06 | 2
41 | 320.0484 | 5.485684e-06 | 2
41 | 320.8649 | 5.173975e-06 | 2
41 | 321.0484 | 4.655388e-06 | 2
41 | 322.694 | 7.330592e-06 | 2
41 | 323.2268 | 4.062624e-06 | 2
41 | 323.59 | 4.714202e-06 | 2
41 | 325.0434 | 5.684181e-06 | 2
41 | 325.6164 | 4.638219e-06 | 2
41 | 326.8813 | 7.004027e-06 | 2
41 | 327.6543 | 4.445926e-06 | 2
41 | 328.0643 | 4.87126e-06 | 2
41 | 329.1534 | 5.705188e-06 | 2
41 | 330.5415 | 5.171968e-06 | 2
41 | 330.7065 | 5.932958e-06 | 2
41 | 332.277 | 6.224381e-06 | 2
41 | 333.0179 | 5.317769e-06 | 2
41 | 333.0374 | 5.634172e-06 | 2
41 | 334.4911 | 6.071376e-06 | 2
41 | 335.5551 | 5.32952e-06 | 2
41 | 336.1764 | 5.488044e-06 | 2
41 | 337.9107 | 6.276791e-06 | 2
41 | 338.1233 | 5.598798e-06 | 2
41 | 339.4365 | 7.184628e-06 | 2
41 | 340.1599 | 4.888518e-06 | 2
41 | 340.723 | 5.482016e-06 | 2
41 | 341.6791 | 6.664499e-06 | 2
41 | 343.3468 | 7.450177e-06 | 2
41 | 343.3547 | 5.759236e-06 | 2
41 | 345.9864 | 5.573359e-06 | 2
41 | 348.6506 | 6.192418e-06 | 2
41 | 351.3812 | 6.779101e-06 | 2
41 | 354.1463 | 6.462799e-06 | 2
41 | 356.9121 | 6.500894e-06 | 2
41 | 359.6779 | 6.485084e-06 | 2
41 | 362.4784 | 7.146686e-06 | 2
41 | 365.3497 | 6.886127e-06 | 2
41 | 368.2939 | 7.402058e-06 | 2
41 | 371.2766 | 6.889598e-06 | 2
41 | 374.2612 | 8.266171e-06 | 2
41 | 377.2848 | 8.398197e-06 | 2
41 | 380.386 | 8.047105e-06 | 2
41 | 383.49 | 8.352474e-06 | 2
41 | 386.6352 | 7.967353e-06 | 2
41 | 389.8222 | 9.053871e-06 | 2
41 | 393.052 | 9.949041e-06 | 2
41 | 396.3254 | 9.161704e-06 | 2
41 | 399.6019 | 8.998875e-06 | 2
41 | 402.9644 | 1.029116e-05 | 2
41 | 406.4153 | 9.690381e-06 | 2
41 | 409.8716 | 1.129944e-05 | 2
41 | 413.3758 | 1.023976e-05 | 2
41 | 416.9731 | 1.031187e-05 | 2
41 | 420.6216 | 1.190131e-05 | 2
41 | 424.3224 | 1.128233e-05 | 2
41 | 428.0764 | 1.251144e-05 | 2
41 | 431.8381 | 1.333333e-05 | 2
41 | 435.6065 | 1.196172e-05 | 2
41 | 439.4288 | 1.171303e-05 | 2
41 | 443.3061 | 1.421969e-05 | 2
41 | 447.2396 | 1.465738e-05 | 2
41 | 451.3309 | 1.418919e-05 | 2
41 | 455.4838 | 1.460387e-05 | 2
41 | 459.6476 | 1.410389e-05 | 2
41 | 463.9267 | 1.72052e-05 | 2
41 | 468.2179 | 1.488095e-05 | 2
41 | 472.5745 | 1.7119e-05 | 2
41 | 476.9979 | 1.68563e-05 | 2
41 | 481.4336 | 1.758242e-05 | 2
41 | 485.9941 | 1.937618e-05 | 2
41 | 490.6834 | 1.856884e-05 | 2
41 | 495.389 | 2.040816e-05 | 2
41 | 500.1095 | 1.99005e-05 | 2
41 | 504.9648 | 1.953311e-05 | 2
41 | 509.898 | 2.140182e-05 | 2
41 | 514.8484 | 2.403846e-05 | 2
41 | 520.0052 | 2.226935e-05 | 2
41 | 525.2474 | 2.475248e-05 | 2
41 | 530.5116 | 2.50918e-05 | 2
41 | 535.8632 | 2.486016e-05 | 2
41 | 541.3042 | 2.706271e-05 | 2
41 | 546.9056 | 3.005865e-05 | 2
41 | 552.5331 | 2.688172e-05 | 2
41 | 558.2567 | 3.193146e-05 | 2
41 | 564.1511 | 3.028065e-05 | 2
41 | 570.0751 | 3.322259e-05 | 2
41 | 576.1023 | 3.175833e-05 | 2
41 | 582.3118 | 4.154002e-05 | 2
41 | 588.5548 | 3.626473e-05 | 2
41 | 594.8299 | 4.171011e-05 | 2
41 | 601.3773 | 4.022989e-05 | 2
41 | 608.0446 | 4.43459e-05 | 2
41 | 614.7513 | 4.399142e-05 | 2
41 | 621.5812 | 5.20156e-05 | 2
41 | 628.5374 | 5.229592e-05 | 2
41 | 635.6232 | 5.369128e-05 | 2
41 | 642.8422 | 5.758427e-05 | 2
41 | 650.1977 | 5.961252e-05 | 2
41 | 657.6936 | 6.278714e-05 | 2
41 | 665.4287 | 6.456693e-05 | 2
41 | 673.2185 | 6.908463e-05 | 2
41 | 681.2595 | 7.082631e-05 | 2
41 | 689.5618 | 8.384458e-05 | 2
41 | 697.9299 | 7.606679e-05 | 2
41 | 706.4676 | 8.760684e-05 | 2
41 | 715.0724 | 8.583691e-05 | 2
41 | 723.8523 | 9.903382e-05 | 2
41 | 733.0359 | 9.79021e-05 | 2
41 | 742.4143 | 0.0001043257 | 2
41 | 751.9933 | 0.0001117021 | 2
41 | 761.7791 | 0.0001213018 | 2
41 | 771.5344 | 0.0001176471 | 2
41 | 781.6231 | 0.00013125 | 2
41 | 791.9326 | 0.0001253918 | 2
41 | 802.7296 | 0.0001527778 | 2
41 | 813.9062 | 0.0001448763 | 2
41 | 824.9352 | 0.0001535581 | 2
41 | 836.2147 | 0.0001558935 | 2
41 | 847.7525 | 0.0001633466 | 2
41 | 859.5572 | 0.0001798246 | 2
41 | 871.6375 | 0.0001782609 | 2
41 | 883.8498 | 0.0002030457 | 2
41 | 896.974 | 0.0001965066 | 2
41 | 910.4251 | 0.0001913876 | 2
41 | 923.3941 | 0.0002222222 | 2
41 | 936.841 | 0.0002329545 | 2
41 | 950.6166 | 0.0002285714 | 2
41 | 964.9086 | 0.0002372881 | 2
41 | 979.9235 | 0.0002675159 | 2
41 | 995.1451 | 0.0002847222 | 2
42 | 201.9274 | 2.751672e-09 | 1
42 | 202.4462 | 4.010253e-08 | 1
42 | 203.4532 | 6.329334e-08 | 1
42 | 204.7156 | 7.195401e-08 | 1
42 | 205.9442 | 1.473134e-07 | 1
42 | 206.9666 | 9.01691e-08 | 1
42 | 208.4946 | 1.667327e-07 | 1
42 | 209.4531 | 1.58781e-07 | 1
42 | 210.9247 | 2.434838e-07 | 1
42 | 212.6432 | 1.994966e-07 | 1
42 | 213.4893 | 2.651359e-07 | 1
42 | 214.6864 | 3.668621e-07 | 1
42 | 216.1277 | 4.398848e-07 | 1
42 | 217.7721 | 5.329391e-07 | 1
42 | 218.6433 | 4.416571e-07 | 1
42 | 220.1375 | 4.737349e-07 | 1
42 | 221.7025 | 4.385397e-07 | 1
42 | 222.7321 | 5.791103e-07 | 1
42 | 224.3645 | 6.670521e-07 | 1
42 | 226.0617 | 6.752489e-07 | 1
42 | 226.9936 | 6.908622e-07 | 1
42 | 228.7698 | 7.612764e-07 | 1
42 | 229.6747 | 6.904726e-07 | 1
42 | 231.4758 | 6.72903e-07 | 1
42 | 232.8853 | 6.873482e-07 | 1
42 | 234.0461 | 6.802104e-07 | 1
42 | 235.7305 | 8.218034e-07 | 1
42 | 236.8081 | 8.834182e-07 | 1
42 | 238.4352 | 9.143972e-07 | 1
42 | 239.6721 | 1.042414e-06 | 2
42 | 241.318 | 1.016415e-06 | 2
42 | 242.9986 | 1.086038e-06 | 2
42 | 244.0963 | 1.176378e-06 | 2
42 | 245.8257 | 1.164407e-06 | 2
42 | 247.1942 | 1.202043e-06 | 2
42 | 248.5454 | 1.166638e-06 | 2
42 | 250.3856 | 1.238211e-06 | 2
42 | 251.664 | 1.221295e-06 | 2
42 | 253.0119 | 1.353974e-06 | 2
42 | 254.9555 | 1.352936e-06 | 2
42 | 256.1286 | 1.39209e-06 | 2
42 | 257.954 | 1.424568e-06 | 2
42 | 259.2026 | 1.552642e-06 | 2
42 | 261.0523 | 1.689903e-06 | 2
42 | 262.7947 | 1.598993e-06 | 2
42 | 264.1613 | 1.615423e-06 | 2
42 | 266.0315 | 1.905857e-06 | 2
42 | 267.8562 | 1.983675e-06 | 2
42 | 270.0928 | 1.728723e-06 | 2
42 | 270.1152 | 1.805002e-06 | 2
42 | 271.4674 | 1.953802e-06 | 2
42 | 273.5424 | 2.223275e-06 | 2
42 | 274.8522 | 2.006975e-06 | 2
42 | 276.654 | 2.59089e-06 | 2
42 | 278.43 | 2.211574e-06 | 2
42 | 279.9312 | 2.538715e-06 | 2
42 | 281.3935 | 2.794337e-06 | 2
42 | 283.4653 | 2.523735e-06 | 2
42 | 284.9432 | 3.005074e-06 | 2
42 | 287.1124 | 2.721756e-06 | 2
42 | 288.9331 | 3.559724e-06 | 2
42 | 290.5163 | 3.231018e-06 | 2
42 | 292.5627 | 3.471457e-06 | 2
42 | 293.8418 | 3.72347e-06 | 2
42 | 296.0999 | 3.501638e-06 | 2
42 | 297.4185 | 3.847563e-06 | 2
42 | 299.7994 | 3.51535e-06 | 2
42 | 301.8583 | 4.928536e-06 | 2
42 | 303.4226 | 4.087822e-06 | 2
42 | 305.4596 | 4.188623e-06 | 2
42 | 306.9086 | 4.720997e-06 | 2
42 | 309.098 | 4.420362e-06 | 2
42 | 310.5292 | 5.047162e-06 | 2
42 | 312.8205 | 4.475067e-06 | 2
42 | 314.4594 | 4.768717e-06 | 2
42 | 316.6983 | 4.818706e-06 | 2
42 | 318.193 | 4.065853e-06 | 2
42 | 321.4548 | 4.07028e-06 | 2
42 | 324.769 | 4.485294e-06 | 2
42 | 328.1368 | 4.755112e-06 | 2
42 | 331.5594 | 5.006977e-06 | 2
42 | 335.0962 | 5.249344e-06 | 2
42 | 338.6631 | 5.587112e-06 | 2
42 | 342.26 | 5.93963e-06 | 2
42 | 345.9173 | 5.82694e-06 | 2
42 | 349.6367 | 6.898112e-06 | 2
42 | 353.4195 | 6.747638e-06 | 2
42 | 357.2353 | 7.317073e-06 | 2
42 | 361.1821 | 6.994585e-06 | 2
42 | 365.2316 | 7.406508e-06 | 2
42 | 369.2861 | 8.281573e-06 | 2
42 | 373.4126 | 7.947883e-06 | 2
42 | 377.6481 | 8.353876e-06 | 2
42 | 381.9607 | 9.029011e-06 | 2
42 | 386.3161 | 9.161704e-06 | 2
42 | 390.7885 | 9.238564e-06 | 2
42 | 395.3443 | 9.940358e-06 | 2
42 | 399.9091 | 1.046572e-05 | 2
42 | 404.559 | 1.03609e-05 | 2
42 | 409.3362 | 1.085023e-05 | 2
42 | 414.2049 | 1.195219e-05 | 2
42 | 419.1674 | 1.200551e-05 | 2
42 | 424.3109 | 1.246732e-05 | 2
42 | 429.557 | 1.376354e-05 | 2
42 | 434.9087 | 1.337648e-05 | 2
42 | 440.3691 | 1.41597e-05 | 2
42 | 445.8955 | 1.553349e-05 | 2
42 | 451.4884 | 1.561687e-05 | 2
42 | 457.2437 | 1.586489e-05 | 2
42 | 463.1677 | 1.691156e-05 | 2
42 | 469.1676 | 1.998689e-05 | 2
42 | 475.2443 | 1.787843e-05 | 2
42 | 481.3982 | 1.946156e-05 | 2
42 | 487.7359 | 2.211748e-05 | 2
42 | 494.2649 | 2.170819e-05 | 2
42 | 500.8823 | 2.385686e-05 | 2
42 | 507.5891 | 2.702703e-05 | 2
42 | 514.4439 | 2.455997e-05 | 2
42 | 518.6635 | 3.291714e-05 | 2
42 | 524.0411 | 3.042198e-05 | 2
42 | 531.3952 | 2.887392e-05 | 2
42 | 538.8575 | 3.260289e-05 | 2
42 | 546.4931 | 3.198294e-05 | 2
42 | 554.3077 | 3.419283e-05 | 2
42 | 562.4411 | 3.936508e-05 | 2
42 | 570.7724 | 3.637448e-05 | 2
42 | 579.1678 | 4.451039e-05 | 2
42 | 587.7682 | 4.2777e-05 | 2
42 | 596.5806 | 4.77327e-05 | 2
42 | 605.6126 | 5.016447e-05 | 2
42 | 614.9494 | 5.267703e-05 | 2
42 | 624.4462 | 5.769231e-05 | 2
42 | 634.1871 | 6.180344e-05 | 2
42 | 644.2648 | 6.22449e-05 | 2
42 | 654.6094 | 7.168038e-05 | 2
42 | 665.1427 | 7.425743e-05 | 2
42 | 676.0495 | 7.828283e-05 | 2
42 | 687.441 | 8.446866e-05 | 2
42 | 699.0574 | 9.037037e-05 | 2
42 | 710.805 | 9.677419e-05 | 2
42 | 722.8826 | 0.0001013289 | 2
42 | 735.4076 | 0.0001051724 | 2
42 | 748.1886 | 0.0001104972 | 2
42 | 761.3416 | 0.0001157495 | 2
42 | 774.9954 | 0.0001358575 | 2
42 | 788.9426 | 0.0001287554 | 2
43 | 100.1981 | 7.177776e-09 | 1
43 | 100.4049 | 7.850981e-09 | 1
43 | 100.7208 | 7.12655e-08 | 1
43 | 101.3462 | 5.756167e-08 | 1
43 | 101.3658 | 3.461485e-08 | 1
43 | 101.8756 | 2.207079e-08 | 1
43 | 102.2921 | 6.58514e-08 | 1
43 | 102.4873 | 5.291812e-08 | 1
43 | 103.0083 | 4.90189e-08 | 1
43 | 103.0908 | 3.86629e-08 | 1
43 | 103.8238 | 5.244128e-08 | 1
43 | 103.9026 | 4.052727e-08 | 1
43 | 104.4589 | 7.901878e-08 | 1
43 | 104.5209 | 5.638889e-08 | 1
43 | 105.0277 | 7.269326e-08 | 1
43 | 107.2487 | 1.24418e-07 | 1
43 | 109.9131 | 1.818121e-07 | 1
43 | 112.861 | 2.508256e-07 | 1
43 | 115.9747 | 3.183068e-07 | 1
43 | 119.045 | 3.533492e-07 | 2
43 | 122.649 | 4.479541e-07 | 2
43 | 125.9006 | 5.036698e-07 | 2
43 | 129.8388 | 5.765174e-07 | 2
43 | 133.4139 | 6.412018e-07 | 2
43 | 137.7202 | 6.850218e-07 | 2
43 | 142.1818 | 8.268221e-07 | 2
43 | 146.5217 | 9.264106e-07 | 2
43 | 151.4225 | 1.048086e-06 | 2
43 | 303.3208 | 7.772305e-06 | 2
43 | 310.5676 | 7.414142e-06 | 2
43 | 317.9722 | 7.691352e-06 | 2
43 | 325.5398 | 8.491745e-06 | 2
43 | 333.2754 | 8.987738e-06 | 2
43 | 341.3113 | 8.87334e-06 | 2
43 | 349.4017 | 1.063283e-05 | 2
43 | 357.6758 | 1.052804e-05 | 2
43 | 366.1391 | 1.112896e-05 | 2
43 | 374.7969 | 1.19352e-05 | 2
43 | 383.512 | 1.178011e-05 | 2
43 | 392.7181 | 1.451475e-05 | 2
43 | 402.3091 | 1.457292e-05 | 2
43 | 412.4457 | 1.611909e-05 | 2
43 | 422.672 | 1.715427e-05 | 2
43 | 432.9974 | 1.648333e-05 | 2
43 | 443.3843 | 1.919862e-05 | 2
43 | 454.2093 | 2.174396e-05 | 2
43 | 465.4813 | 2.210129e-05 | 2
43 | 477.58 | 2.338058e-05 | 2
43 | 490.582 | 2.605814e-05 | 2
43 | 503.3494 | 2.793034e-05 | 2
43 | 517.8443 | 3.209842e-05 | 2
43 | 533.6227 | 3.47245e-05 | 2
43 | 550.9372 | 3.679379e-05 | 2
43 | 569.2832 | 4.27222e-05 | 2
43 | 588.0321 | 4.937008e-05 | 2
43 | 606.2273 | 5.552602e-05 | 2
43 | 624.9688 | 6.167884e-05 | 2
43 | 646.5778 | 7.565776e-05 | 2
43 | 668.6852 | 8.132045e-05 | 2
43 | 691.5599 | 9.220734e-05 | 2
43 | 719.4522 | 0.0001012956 | 2
43 | 749.9625 | 0.0001105937 | 2
43 | 782.0907 | 0.0001250764 | 2
43 | 817.5313 | 0.0001344796 | 2
43 | 855.2492 | 0.0001470643 | 2
43 | 883.4688 | 0.0001813857 | 2
44 | 87.10921 | 4.453344e-08 | 1
44 | 88.01688 | 4.889261e-08 | 1
44 | 89.11712 | 5.563104e-08 | 1
44 | 89.63716 | 6.227804e-08 | 1
44 | 90.78853 | 7.58693e-08 | 1
44 | 91.65947 | 7.829719e-08 | 1
44 | 92.54246 | 9.246227e-08 | 1
44 | 93.68436 | 1.018654e-07 | 1
44 | 94.35481 | 1.093771e-07 | 1
44 | 95.26674 | 1.170651e-07 | 1
44 | 96.42968 | 1.31166e-07 | 2
44 | 97.23767 | 1.595764e-07 | 2
44 | 98.19682 | 1.622681e-07 | 2
44 | 98.97981 | 1.75975e-07 | 2
44 | 100.0694 | 1.826867e-07 | 2
44 | 101.0387 | 1.72007e-07 | 2
44 | 102.1196 | 2.446073e-07 | 2
44 | 103.1907 | 2.114866e-07 | 2
44 | 103.9746 | 2.562997e-07 | 2
44 | 105.1703 | 2.451329e-07 | 2
44 | 106.0454 | 3.176977e-07 | 2
44 | 107.1454 | 2.602025e-07 | 2
44 | 108.0992 | 3.345808e-07 | 2
44 | 109.1654 | 2.861859e-07 | 2
44 | 110.3452 | 3.687265e-07 | 2
44 | 111.5162 | 3.340179e-07 | 2
44 | 112.3877 | 3.575528e-07 | 2
44 | 113.6609 | 4.287559e-07 | 2
44 | 114.7545 | 3.748227e-07 | 2
44 | 115.9501 | 3.919525e-07 | 2
44 | 117.0222 | 4.743861e-07 | 2
44 | 118.2354 | 4.444346e-07 | 2
44 | 119.4905 | 4.545812e-07 | 2
44 | 120.5503 | 4.559835e-07 | 2
44 | 121.5835 | 5.765412e-07 | 2
44 | 122.9141 | 5.597193e-07 | 2
44 | 124.216 | 5.463884e-07 | 2
44 | 124.8601 | 5.226883e-07 | 2
44 | 125.538 | 5.620057e-07 | 2
44 | 126.2782 | 5.576949e-07 | 2
44 | 126.8176 | 5.555188e-07 | 2
44 | 127.5275 | 7.044916e-07 | 2
44 | 127.961 | 6.744675e-07 | 2
44 | 128.7333 | 6.927264e-07 | 2
44 | 129.5694 | 5.781222e-07 | 2
44 | 130.0097 | 6.345646e-07 | 2
44 | 130.866 | 6.141892e-07 | 2
44 | 131.4833 | 6.264262e-07 | 2
44 | 131.9541 | 8.103728e-07 | 2
44 | 132.6509 | 7.558978e-07 | 2
44 | 133.4515 | 7.640003e-07 | 2
44 | 134.1393 | 7.473569e-07 | 2
44 | 134.7328 | 7.237167e-07 | 2
44 | 135.5093 | 6.729033e-07 | 2
44 | 136.0595 | 7.844488e-07 | 2
44 | 136.6796 | 8.244355e-07 | 2
44 | 137.4511 | 7.804469e-07 | 2
44 | 138.194 | 7.605973e-07 | 2
44 | 138.9086 | 8.769116e-07 | 2
44 | 139.3103 | 8.04237e-07 | 2
44 | 140.1173 | 9.383654e-07 | 2
44 | 140.9712 | 9.052436e-07 | 2
44 | 141.6655 | 8.716628e-07 | 2
44 | 142.365 | 9.017326e-07 | 2
44 | 143.0562 | 9.593561e-07 | 2
44 | 143.6974 | 7.872504e-07 | 2
44 | 144.4912 | 8.11183e-07 | 2
44 | 145.1563 | 9.285472e-07 | 2
44 | 145.8857 | 9.122869e-07 | 2
44 | 146.7001 | 8.761865e-07 | 2
44 | 147.3672 | 8.613626e-07 | 2
44 | 148.0775 | 9.120343e-07 | 2
44 | 148.7997 | 8.536509e-07 | 2
44 | 149.5727 | 1.024419e-06 | 2
44 | 150.4096 | 1.079724e-06 | 2
44 | 151.0725 | 9.993663e-07 | 2
44 | 151.682 | 1.00124e-06 | 2
44 | 152.6103 | 1.034779e-06 | 2
44 | 153.2663 | 1.02419e-06 | 2
44 | 154.0614 | 1.092737e-06 | 2
44 | 154.9437 | 9.789982e-07 | 2
44 | 155.5985 | 1.027245e-06 | 2
44 | 156.4037 | 1.061021e-06 | 2
44 | 157.2708 | 1.231305e-06 | 2
44 | 158.0167 | 1.11275e-06 | 2
44 | 158.8691 | 1.118539e-06 | 2
44 | 159.7915 | 1.022072e-06 | 2
44 | 160.5516 | 1.213031e-06 | 2
44 | 161.1216 | 1.109933e-06 | 2
44 | 162.0793 | 1.316339e-06 | 2
44 | 163.0053 | 1.128577e-06 | 2
44 | 163.7927 | 1.258093e-06 | 2
44 | 164.6949 | 1.25551e-06 | 2
44 | 165.4242 | 1.383259e-06 | 2
44 | 166.3077 | 1.500715e-06 | 2
44 | 167.2161 | 1.303932e-06 | 2
44 | 168.0651 | 1.241905e-06 | 2
44 | 168.9244 | 1.5163e-06 | 2
44 | 169.9244 | 1.383033e-06 | 2
44 | 170.6596 | 1.298578e-06 | 2
44 | 171.5328 | 1.256784e-06 | 2
44 | 172.4128 | 1.294519e-06 | 2
44 | 173.3219 | 1.369441e-06 | 2
44 | 174.0923 | 1.399421e-06 | 2
44 | 174.9378 | 1.412381e-06 | 2
44 | 175.9728 | 2.104723e-06 | 2
44 | 176.7847 | 1.532977e-06 | 2
44 | 177.7293 | 1.39357e-06 | 2
44 | 178.6788 | 1.651316e-06 | 2
44 | 179.5363 | 1.771031e-06 | 2
44 | 180.4861 | 1.792585e-06 | 2
44 | 181.4626 | 1.425807e-06 | 2
44 | 182.226 | 1.669109e-06 | 2
44 | 183.339 | 1.365484e-06 | 2
44 | 184.1211 | 1.927473e-06 | 2
44 | 185.1212 | 1.679614e-06 | 2
44 | 186.0445 | 1.717277e-06 | 2
44 | 186.9068 | 1.710446e-06 | 2
44 | 187.8333 | 1.302125e-06 | 2
44 | 188.6578 | 1.377896e-06 | 2
45 | 141.69 | 1.0142e-07 | 2
45 | 157.18 | 1.7159e-07 | 2
45 | 177.88 | 4.5923e-07 | 2
45 | 208.68 | 8.7866e-07 | 2
45 | 241.41 | 1.5372e-06 | 2
45 | 263.29 | 1.9443e-06 | 2
45 | 287.93 | 2.2487e-06 | 2
46 | 148.16 | 1.0142e-07 | 2
46 | 161.2 | 1.9406e-07 | 2
46 | 175.41 | 4.5923e-07 | 2
46 | 199.56 | 8.7866e-07 | 2
46 | 218.36 | 1.9013e-06 | 2
46 | 272.35 | 2.8442e-06 | 2
46 | 294.43 | 2.2237e-06 | 2
47 | 142.3 | 1e-07 | 2
47 | 156.98 | 1.7992e-07 | 2
47 | 179.11 | 5.3367e-07 | 2
47 | 209.57 | 1.1296e-06 | 2
47 | 240.43 | 2.11e-06 | 2
47 | 265.95 | 2.7432e-06 | 2
47 | 288.45 | 3.1084e-06 | 2
48 | 148.82 | 1e-07 | 2
48 | 161.44 | 2.1166e-07 | 2
48 | 176.13 | 5.4718e-07 | 2
48 | 199.82 | 1.1156e-06 | 2
48 | 218.61 | 2.6755e-06 | 2
48 | 272.76 | 4.0412e-06 | 2
49 | 403.805 | 4.180521e-08 | 1
49 | 404.6188 | 5.538692e-08 | 1
49 | 406.2874 | 1.328789e-07 | 1
49 | 407.9591 | 7.826962e-08 | 1
49 | 408.8099 | 1.976285e-07 | 1
49 | 410.1902 | 2.098328e-07 | 1
49 | 411.9159 | 1.98058e-07 | 1
49 | 412.3248 | 2.203071e-07 | 1
49 | 414.0337 | 3.102159e-07 | 1
49 | 415.5101 | 2.817239e-07 | 1
49 | 417.0922 | 4.084845e-07 | 1
49 | 417.8859 | 4.177312e-07 | 1
49 | 419.6118 | 5.516557e-07 | 1
49 | 421.1451 | 5.520744e-07 | 1
49 | 422.5849 | 5.416629e-07 | 1
49 | 424.1263 | 5.247484e-07 | 1
49 | 425.706 | 5.90162e-07 | 1
49 | 426.368 | 6.332621e-07 | 1
49 | 428.3369 | 7.442981e-07 | 1
49 | 429.1427 | 6.936136e-07 | 1
49 | 430.8359 | 7.96101e-07 | 1
49 | 431.7559 | 8.279345e-07 | 1
49 | 433.5515 | 8.946544e-07 | 1
49 | 435.4063 | 1.067847e-06 | 1
49 | 436.2561 | 9.362858e-07 | 1
49 | 438.1755 | 1.390019e-06 | 1
49 | 438.7944 | 1.134277e-06 | 1
49 | 440.8629 | 1.209153e-06 | 1
49 | 442.8117 | 1.266175e-06 | 1
49 | 443.1278 | 1.239157e-06 | 1
49 | 444.8711 | 1.326964e-06 | 1
49 | 446.8505 | 1.348196e-06 | 1
49 | 448.5814 | 1.479188e-06 | 1
49 | 449.097 | 1.460209e-06 | 1
49 | 450.7734 | 1.571092e-06 | 1
49 | 452.5999 | 1.687337e-06 | 1
49 | 454.4621 | 1.782611e-06 | 1
49 | 455.0244 | 1.572568e-06 | 1
49 | 457.1012 | 1.858652e-06 | 1
49 | 459.0664 | 1.982455e-06 | 1
49 | 459.8622 | 1.848998e-06 | 1
49 | 461.5594 | 1.764113e-06 | 1
49 | 463.4441 | 1.999143e-06 | 2
49 | 465.2549 | 2.04614e-06 | 2
49 | 466.2065 | 2.052668e-06 | 2
49 | 468.1017 | 2.082249e-06 | 2
49 | 468.6875 | 2.083016e-06 | 2
49 | 470.7394 | 2.229903e-06 | 2
49 | 472.6865 | 2.541135e-06 | 2
49 | 473.2785 | 2.288454e-06 | 2
49 | 475.3105 | 2.614379e-06 | 2
49 | 476.8951 | 2.260739e-06 | 2
49 | 478.8626 | 2.503756e-06 | 2
49 | 479.5026 | 2.935878e-06 | 2
49 | 481.5132 | 2.44455e-06 | 2
49 | 483.726 | 2.58682e-06 | 2
49 | 484.3964 | 2.570533e-06 | 2
49 | 486.5135 | 3.121431e-06 | 2
49 | 488.1987 | 2.37819e-06 | 2
49 | 490.0857 | 2.919708e-06 | 2
49 | 491.087 | 2.839221e-06 | 2
49 | 493.1054 | 3.290266e-06 | 2
49 | 586.6654 | 2.872959e-06 | 2
49 | 590.7264 | 2.629722e-06 | 2
49 | 594.8816 | 3.038414e-06 | 2
49 | 599.0315 | 2.963622e-06 | 2
49 | 603.1754 | 2.924811e-06 | 2
49 | 607.4682 | 3.488372e-06 | 2
49 | 611.8089 | 3.283152e-06 | 2
49 | 616.092 | 3.128177e-06 | 2
49 | 620.3685 | 3.448276e-06 | 2
49 | 624.6917 | 3.608154e-06 | 2
49 | 629.1724 | 3.390378e-06 | 2
49 | 633.7593 | 3.651585e-06 | 2
49 | 638.2867 | 4.010427e-06 | 2
49 | 642.8084 | 3.786445e-06 | 2
49 | 649.7441 | 4.068307e-06 | 2
49 | 656.8575 | 3.874504e-06 | 2
49 | 661.7082 | 5.004883e-06 | 2
49 | 666.676 | 4.064647e-06 | 2
49 | 671.7033 | 5.098234e-06 | 2
49 | 676.7293 | 4.104926e-06 | 2
49 | 681.8153 | 5.044912e-06 | 2
49 | 687.0255 | 4.931893e-06 | 2
49 | 692.3633 | 4.519045e-06 | 2
49 | 697.7027 | 5.69761e-06 | 2
49 | 703.0426 | 4.74592e-06 | 2
49 | 708.3816 | 5.663316e-06 | 2
49 | 713.7858 | 5.75681e-06 | 2
49 | 719.2561 | 5.266623e-06 | 2
49 | 724.7938 | 6.055236e-06 | 2
49 | 730.4698 | 6.246191e-06 | 2
49 | 736.1468 | 5.349739e-06 | 2
49 | 741.8949 | 6.063295e-06 | 2
49 | 747.7154 | 6.297229e-06 | 2
49 | 753.6096 | 6.833333e-06 | 2
49 | 759.5789 | 6.684492e-06 | 2
49 | 765.5495 | 6.937218e-06 | 2
49 | 771.5961 | 7.496252e-06 | 2
49 | 777.7199 | 7.142857e-06 | 2
49 | 784.1567 | 7.865374e-06 | 2
49 | 790.6799 | 7.255578e-06 | 2
49 | 797.1308 | 8.069278e-06 | 2
49 | 803.6671 | 8.453085e-06 | 2
49 | 810.2906 | 8.555927e-06 | 2
49 | 817.0863 | 8.646141e-06 | 2
49 | 823.8901 | 9.622324e-06 | 2
49 | 830.7863 | 8.985317e-06 | 2
49 | 837.8634 | 9.697256e-06 | 2
49 | 844.9507 | 9.661836e-06 | 2
49 | 852.0465 | 1.031726e-05 | 2
49 | 859.3301 | 1.047522e-05 | 2
49 | 866.7155 | 1.023018e-05 | 2
49 | 874.1115 | 1.197246e-05 | 2
49 | 881.7052 | 1.165766e-05 | 2
49 | 889.5026 | 1.077246e-05 | 2
49 | 897.5102 | 1.268499e-05 | 2
49 | 905.5372 | 1.284934e-05 | 2
49 | 913.582 | 1.285266e-05 | 2
49 | 921.7439 | 1.423994e-05 | 2
49 | 929.9226 | 1.359619e-05 | 2
49 | 938.325 | 1.459594e-05 | 2
49 | 946.8521 | 1.391304e-05 | 2
49 | 955.5066 | 1.636073e-05 | 2
49 | 964.2913 | 1.572945e-05 | 2
49 | 973.3198 | 1.710794e-05 | 2
49 | 982.4875 | 1.752848e-05 | 2
49 | 991.683 | 1.767241e-05 | 2
49 | 1001.02 | 1.741402e-05 | 2
49 | 1010.385 | 1.751313e-05 | 2
49 | 1020.133 | 2.086438e-05 | 2
49 | 1030.037 | 2.04918e-05 | 2
49 | 1039.976 | 1.926692e-05 | 2
49 | 1050.199 | 2.05308e-05 | 2
49 | 1060.588 | 2.179692e-05 | 2
49 | 1071.147 | 2.361751e-05 | 2
49 | 1081.748 | 2.440513e-05 | 2
49 | 1092.388 | 2.55102e-05 | 2
49 | 1103.338 | 2.354968e-05 | 2
49 | 1114.47 | 2.851033e-05 | 2
49 | 1125.647 | 2.777778e-05 | 2
49 | 1137.153 | 3.010279e-05 | 2
49 | 1149 | 2.999268e-05 | 2
49 | 1161.051 | 3.103709e-05 | 2
49 | 1173.312 | 3.355155e-05 | 2
49 | 1185.788 | 3.193146e-05 | 2
49 | 1198.329 | 3.745318e-05 | 2
49 | 1211.089 | 3.489362e-05 | 2
49 | 1224.237 | 4.015671e-05 | 2
49 | 1237.623 | 4.011742e-05 | 2
49 | 1251.251 | 4.366347e-05 | 2
49 | 1264.959 | 4.744958e-05 | 2
49 | 1278.743 | 4.842615e-05 | 2
49 | 1292.953 | 4.72895e-05 | 2
49 | 1307.607 | 5.394737e-05 | 2
49 | 1322.354 | 5.586592e-05 | 2
50 | 252.9743 | 5.618056e-09 | 1
50 | 253.4662 | 2.168495e-08 | 1
50 | 253.9838 | 2.614144e-08 | 1
50 | 254.8894 | 4.060698e-08 | 1
50 | 254.9973 | 4.567455e-08 | 1
50 | 255.7641 | 3.25328e-08 | 1
50 | 256.1036 | 6.53881e-08 | 1
50 | 256.819 | 5.444045e-08 | 1
50 | 257.2843 | 7.733172e-08 | 1
50 | 257.723 | 1.076352e-07 | 1
50 | 258.1695 | 1.406027e-07 | 1
50 | 258.9037 | 1.299104e-07 | 1
50 | 259.357 | 1.04565e-07 | 1
50 | 259.6781 | 1.12677e-07 | 1
50 | 260.5265 | 1.204456e-07 | 1
50 | 261.1078 | 1.632575e-07 | 1
50 | 261.3819 | 1.607809e-07 | 1
50 | 262.1439 | 1.937664e-07 | 1
50 | 262.42 | 1.720807e-07 | 1
50 | 263.0898 | 1.725381e-07 | 1
50 | 263.6328 | 1.69623e-07 | 1
50 | 264.6578 | 2.372928e-07 | 1
50 | 264.9412 | 1.904869e-07 | 1
50 | 265.1117 | 1.897929e-07 | 1
50 | 266.0294 | 2.007548e-07 | 1
50 | 266.4189 | 2.493126e-07 | 1
50 | 266.9212 | 1.917446e-07 | 1
50 | 267.5679 | 2.638419e-07 | 1
50 | 268.0933 | 2.667947e-07 | 1
50 | 268.7339 | 2.915368e-07 | 1
50 | 269.1002 | 3.167946e-07 | 1
50 | 269.5816 | 2.419259e-07 | 1
50 | 270.1995 | 3.436252e-07 | 1
50 | 270.9181 | 4.229607e-07 | 1
50 | 271.3791 | 3.448503e-07 | 1
50 | 271.8295 | 3.893825e-07 | 1
50 | 272.292 | 3.364129e-07 | 1
50 | 273.1041 | 4.735351e-07 | 1
50 | 273.6629 | 4.904762e-07 | 1
50 | 274.1174 | 3.519434e-07 | 1
50 | 274.8151 | 4.705439e-07 | 1
50 | 275.3941 | 4.413427e-07 | 1
50 | 275.9622 | 5.020527e-07 | 1
50 | 276.5275 | 5.147021e-07 | 1
50 | 276.9409 | 4.344533e-07 | 1
50 | 277.4682 | 6.02518e-07 | 1
50 | 278.0278 | 5.514199e-07 | 1
50 | 278.7819 | 5.565002e-07 | 1
50 | 279.4111 | 6.590968e-07 | 1
50 | 279.9413 | 6.404278e-07 | 1
50 | 280.9249 | 7.191928e-07 | 1
50 | 281.1056 | 6.936027e-07 | 1
50 | 281.6217 | 6.786266e-07 | 1
50 | 282.1292 | 7.860922e-07 | 1
50 | 282.7282 | 9.025271e-07 | 1
50 | 283.218 | 6.28582e-07 | 1
50 | 283.8071 | 7.993426e-07 | 1
50 | 284.5089 | 7.574045e-07 | 1
50 | 285.2237 | 9.485471e-07 | 1
50 | 285.824 | 8.505571e-07 | 1
50 | 286.4276 | 1.019787e-06 | 1
50 | 286.8058 | 7.938398e-07 | 1
50 | 287.4023 | 9.718173e-07 | 1
50 | 287.8823 | 9.210888e-07 | 1
50 | 288.5767 | 8.597713e-07 | 1
50 | 289.423 | 1.077082e-06 | 1
50 | 290.371 | 9.965122e-07 | 1
50 | 290.5057 | 9.113166e-07 | 1
50 | 291.0515 | 1.202808e-06 | 1
50 | 291.5736 | 9.286283e-07 | 1
50 | 292.3247 | 1.19861e-06 | 1
50 | 292.8662 | 9.670724e-07 | 1
50 | 293.5099 | 1.142335e-06 | 1
50 | 294.1399 | 1.021505e-06 | 1
50 | 294.6375 | 1.357115e-06 | 1
50 | 295.2468 | 1.064163e-06 | 1
50 | 295.8658 | 1.36205e-06 | 1
50 | 296.587 | 1.073733e-06 | 1
50 | 297.099 | 1.402328e-06 | 1
50 | 297.8074 | 1.41162e-06 | 1
50 | 298.2823 | 1.152658e-06 | 1
50 | 298.9609 | 1.568895e-06 | 1
50 | 299.5194 | 1.46716e-06 | 1
50 | 300.1849 | 1.175585e-06 | 1
50 | 300.8725 | 1.540938e-06 | 1
50 | 301.4391 | 1.553672e-06 | 1
50 | 302.2057 | 1.287471e-06 | 1
50 | 302.679 | 1.506251e-06 | 1
50 | 303.2436 | 1.473775e-06 | 1
50 | 303.8012 | 1.563229e-06 | 1
50 | 304.2613 | 1.78731e-06 | 1
50 | 304.9086 | 1.687142e-06 | 1
50 | 305.6213 | 1.570527e-06 | 1
50 | 306.3259 | 1.678016e-06 | 1
50 | 307.0354 | 1.68848e-06 | 2
50 | 307.6327 | 1.53711e-06 | 2
50 | 308.3136 | 1.781552e-06 | 2
50 | 308.9929 | 1.783265e-06 | 2
50 | 309.5827 | 1.745951e-06 | 2
50 | 310.4785 | 1.702236e-06 | 2
50 | 310.5954 | 2.926544e-06 | 2
50 | 311.3011 | 1.675042e-06 | 2
50 | 312.0925 | 1.755752e-06 | 2
50 | 312.7673 | 1.8243e-06 | 2
50 | 313.3907 | 2.238209e-06 | 2
50 | 314.0881 | 2.017345e-06 | 2
50 | 315.0934 | 1.851852e-06 | 2
50 | 315.4443 | 2.169689e-06 | 2
50 | 316.1739 | 2.314514e-06 | 2
50 | 316.7884 | 1.771957e-06 | 2
50 | 317.5172 | 4.337607e-06 | 2
50 | 317.8698 | 1.786978e-06 | 2
50 | 318.5104 | 1.974724e-06 | 2
50 | 319.2361 | 2.389318e-06 | 2
50 | 320.044 | 2.260076e-06 | 2
50 | 320.758 | 2.503737e-06 | 2
50 | 321.173 | 2.448211e-06 | 2
50 | 321.8409 | 2.016743e-06 | 2
50 | 322.5831 | 3.233605e-06 | 2
50 | 323.3279 | 2.010828e-06 | 2
50 | 324.2745 | 3.085299e-06 | 2
50 | 324.3931 | 2.413381e-06 | 2
50 | 325.1561 | 2.225131e-06 | 2
50 | 325.9153 | 2.029073e-06 | 2
50 | 326.738 | 2.354235e-06 | 2
50 | 327.3708 | 3.7514e-06 | 2
50 | 327.8242 | 2.643505e-06 | 2
50 | 328.5816 | 2.420737e-06 | 2
50 | 329.4366 | 2.291105e-06 | 2
50 | 330.0419 | 2.724482e-06 | 2
50 | 330.8992 | 2.440725e-06 | 2
50 | 331.6797 | 2.367688e-06 | 2
50 | 332.2945 | 3.026197e-06 | 2
50 | 332.7985 | 2.497633e-06 | 2
50 | 333.6255 | 2.925896e-06 | 2
50 | 334.6373 | 3.349673e-06 | 2
50 | 335.0445 | 3.056308e-06 | 2
50 | 335.6064 | 2.318746e-06 | 2
50 | 336.38 | 2.723073e-06 | 2
50 | 337.4223 | 4.45587e-06 | 2
50 | 337.543 | 2.993744e-06 | 2
50 | 338.3477 | 2.693857e-06 | 2
50 | 339.1871 | 2.426438e-06 | 2
50 | 340.0307 | 3.459119e-06 | 2
50 | 340.3922 | 3.214971e-06 | 2
50 | 341.2851 | 2.739354e-06 | 2
50 | 342.134 | 2.821113e-06 | 2
50 | 342.8061 | 4.026442e-06 | 2
50 | 343.9987 | 3.171753e-06 | 2
50 | 344.3147 | 2.95977e-06 | 2
50 | 344.9913 | 4.537287e-06 | 2
50 | 345.5395 | 2.752976e-06 | 2
50 | 346.3844 | 3.373569e-06 | 2
50 | 347.3615 | 1.809305e-06 | 2
50 | 356.5152 | 1.472815e-06 | 2
50 | 362.4182 | 1.553222e-06 | 2
50 | 368.397 | 1.676667e-06 | 2
50 | 374.3946 | 1.88099e-06 | 2
50 | 380.7726 | 1.894376e-06 | 2
50 | 387.2444 | 2.081548e-06 | 2
50 | 393.6137 | 2.017107e-06 | 2
50 | 400.448 | 2.26e-06 | 2
50 | 407.7106 | 2.587552e-06 | 2
50 | 414.8952 | 2.517949e-06 | 2
50 | 422.5302 | 2.736986e-06 | 2
50 | 430.0053 | 2.936364e-06 | 2
50 | 437.873 | 3.030303e-06 | 2
50 | 445.8377 | 3.293336e-06 | 2
50 | 454.1398 | 3.361194e-06 | 2
50 | 462.5052 | 3.642597e-06 | 2
50 | 471.5343 | 4.135669e-06 | 2
50 | 480.3698 | 4.156883e-06 | 2
50 | 489.2727 | 4.528571e-06 | 2
50 | 499.0545 | 4.91319e-06 | 2
50 | 509.755 | 5.155516e-06 | 2
50 | 520.2016 | 5.555556e-06 | 2
50 | 530.6597 | 5.918343e-06 | 2
50 | 541.6978 | 6.693333e-06 | 2
50 | 552.7435 | 6.72665e-06 | 2
50 | 564.3523 | 7.143878e-06 | 2
50 | 576.1913 | 7.925e-06 | 2
50 | 588.6803 | 8.252577e-06 | 2
50 | 602.218 | 8.828878e-06 | 2
50 | 615.2235 | 9.558088e-06 | 2
50 | 629.4777 | 1.081433e-05 | 2
50 | 644.4776 | 1.128889e-05 | 2
50 | 659.4241 | 1.203148e-05 | 2
50 | 674.7717 | 1.242811e-05 | 2
50 | 691.4701 | 1.459583e-05 | 2
50 | 707.1389 | 1.431667e-05 | 2
50 | 723.7578 | 1.665e-05 | 2
51 | 196.1712 | 9.743939e-09 | 1
51 | 196.5382 | 4.753609e-08 | 1
51 | 196.9006 | 4.700567e-08 | 1
51 | 197.4857 | 5.510759e-08 | 1
51 | 197.5027 | 5.290587e-08 | 1
51 | 197.827 | 4.54839e-08 | 1
51 | 198.4179 | 7.333348e-08 | 1
51 | 198.8782 | 1.037554e-07 | 1
51 | 199.1748 | 1.69063e-07 | 1
51 | 199.7097 | 2.138252e-07 | 1
51 | 200.0443 | 2.144569e-07 | 1
51 | 200.4914 | 2.297909e-07 | 1
51 | 200.8181 | 1.822568e-07 | 1
51 | 201.3595 | 1.799599e-07 | 1
51 | 202.0154 | 1.926782e-07 | 1
51 | 202.4336 | 2.896304e-07 | 1
51 | 202.8271 | 2.585093e-07 | 1
51 | 202.8904 | 3.117149e-07 | 1
51 | 203.4344 | 3.171281e-07 | 1
51 | 203.857 | 2.745989e-07 | 1
51 | 204.4887 | 4.063625e-07 | 1
51 | 204.5344 | 2.56951e-07 | 1
51 | 204.9318 | 3.980986e-07 | 1
51 | 205.3437 | 3.578842e-07 | 1
51 | 206.1735 | 4.733015e-07 | 1
51 | 206.6259 | 6.390417e-07 | 1
51 | 206.9684 | 4.470384e-07 | 1
51 | 207.3378 | 5.804312e-07 | 1
51 | 207.8392 | 6.098305e-07 | 1
51 | 208.2258 | 5.864679e-07 | 1
51 | 208.5985 | 7.283091e-07 | 1
51 | 208.9725 | 7.49569e-07 | 1
51 | 209.3478 | 7.118928e-07 | 1
51 | 210.0406 | 7.519073e-07 | 1
51 | 210.4962 | 1.039227e-06 | 1
51 | 210.6231 | 9.171837e-07 | 1
51 | 210.9742 | 9.65035e-07 | 1
51 | 211.4135 | 7.392889e-07 | 1
51 | 212.505 | 9.973206e-07 | 1
51 | 212.5369 | 1.00553e-06 | 1
51 | 212.9948 | 9.741512e-07 | 1
51 | 213.0214 | 9.956193e-07 | 1
51 | 213.8949 | 1.082937e-06 | 1
51 | 214.0168 | 1.027292e-06 | 1
51 | 214.6682 | 1.116585e-06 | 1
51 | 214.9901 | 1.042299e-06 | 1
51 | 215.5212 | 1.107474e-06 | 1
51 | 215.9507 | 1.219512e-06 | 1
51 | 216.4753 | 1.276832e-06 | 1
51 | 216.8897 | 1.248764e-06 | 1
51 | 217.4016 | 1.118963e-06 | 1
51 | 217.8087 | 1.182872e-06 | 1
51 | 218.2138 | 1.34107e-06 | 1
51 | 218.6123 | 1.472733e-06 | 1
51 | 219.2085 | 1.399947e-06 | 1
51 | 219.4845 | 1.517818e-06 | 1
51 | 219.9715 | 1.399126e-06 | 1
51 | 220.4499 | 1.265823e-06 | 1
51 | 220.9149 | 1.604319e-06 | 1
51 | 221.3884 | 1.635098e-06 | 1
51 | 221.8627 | 1.613153e-06 | 1
51 | 222.1079 | 1.293977e-06 | 1
51 | 222.9128 | 1.406419e-06 | 2
51 | 223.6377 | 1.509662e-06 | 2
51 | 224.0074 | 1.365788e-06 | 2
51 | 224.4673 | 1.504425e-06 | 2
51 | 224.7215 | 2.819237e-06 | 2
51 | 224.874 | 1.41196e-06 | 2
51 | 225.4101 | 1.866667e-06 | 2
51 | 225.9324 | 1.489996e-06 | 2
51 | 226.444 | 1.875219e-06 | 2
51 | 226.9576 | 1.233681e-06 | 2
51 | 227.8651 | 1.5625e-06 | 2
51 | 227.9487 | 2.675503e-06 | 2
51 | 228.3772 | 2.018154e-06 | 2
51 | 228.8772 | 1.710031e-06 | 2
51 | 229.3682 | 1.716877e-06 | 2
51 | 230.2382 | 1.694095e-06 | 2
51 | 230.7324 | 1.748493e-06 | 2
51 | 230.8495 | 1.784777e-06 | 2
51 | 231.4415 | 1.779765e-06 | 2
51 | 231.8715 | 2.127101e-06 | 2
51 | 232.2844 | 1.996971e-06 | 2
51 | 232.7332 | 1.79779e-06 | 2
51 | 233.5501 | 2.46487e-06 | 2
51 | 233.7206 | 1.763804e-06 | 2
51 | 234.37 | 1.684658e-06 | 2
51 | 234.6503 | 2.265044e-06 | 2
51 | 235.0306 | 2.269117e-06 | 2
51 | 235.5707 | 1.882992e-06 | 2
51 | 236.0741 | 2.155595e-06 | 2
51 | 236.5729 | 1.949583e-06 | 2
51 | 237.1722 | 2.175698e-06 | 2
51 | 237.6796 | 2.16106e-06 | 2
51 | 238.1809 | 1.76004e-06 | 2
51 | 239.2093 | 2.382486e-06 | 2
51 | 239.6888 | 2.182045e-06 | 2
51 | 240.1982 | 1.923077e-06 | 2
51 | 240.7164 | 2.382637e-06 | 2
51 | 240.871 | 2.302026e-06 | 2
51 | 241.0871 | 2.385642e-06 | 2
51 | 241.7279 | 2.104327e-06 | 2
51 | 242.2722 | 2.112269e-06 | 2
51 | 243.2777 | 2.172503e-06 | 2
51 | 243.77 | 3.188131e-06 | 2
51 | 244.4375 | 1.860119e-06 | 2
51 | 245.0716 | 2.294155e-06 | 2
51 | 245.9169 | 2.988776e-06 | 2
51 | 246.5098 | 2.212295e-06 | 2
51 | 247.5611 | 2.401796e-06 | 2
51 | 248.1607 | 2.237703e-06 | 2
51 | 248.3241 | 3.182504e-06 | 2
51 | 248.5033 | 2.39628e-06 | 2
51 | 248.76 | 2.250838e-06 | 2
51 | 249.8785 | 2.485163e-06 | 2
51 | 249.977 | 3.26121e-06 | 2
51 | 249.9777 | 2.629513e-06 | 2
51 | 250.3732 | 2.559607e-06 | 2
51 | 250.5876 | 2.155786e-06 | 2
51 | 251.5715 | 2.533427e-06 | 2
51 | 251.6822 | 4.177057e-06 | 2
51 | 252.0314 | 2.354235e-06 | 2
51 | 271.1935 | 1.987676e-06 | 2
51 | 275.5175 | 2.180441e-06 | 2
51 | 279.9536 | 2.242343e-06 | 2
51 | 284.4949 | 2.32191e-06 | 2
51 | 289.1497 | 2.564299e-06 | 2
51 | 293.9394 | 2.495292e-06 | 2
51 | 298.8523 | 2.690162e-06 | 2
51 | 303.8883 | 2.847187e-06 | 2
51 | 309.0544 | 3.068725e-06 | 2
51 | 314.3638 | 3.221988e-06 | 2
51 | 319.8252 | 3.464323e-06 | 2
51 | 325.4451 | 3.390399e-06 | 2
51 | 331.2128 | 3.961101e-06 | 2
51 | 337.1132 | 4.161465e-06 | 2
51 | 343.1842 | 3.976372e-06 | 2
51 | 349.4396 | 4.629373e-06 | 2
51 | 355.868 | 4.696159e-06 | 2
51 | 362.4832 | 5.085262e-06 | 2
51 | 369.2999 | 5.418426e-06 | 2
51 | 376.3273 | 5.630403e-06 | 2
51 | 383.5858 | 5.914548e-06 | 2
51 | 391.1018 | 6.605253e-06 | 2
51 | 398.8807 | 6.830158e-06 | 2
51 | 406.8713 | 7.34625e-06 | 2
51 | 415.1025 | 7.60393e-06 | 2
51 | 423.6104 | 8.345827e-06 | 2
51 | 432.3819 | 8.538042e-06 | 2
51 | 441.4607 | 9.265412e-06 | 2
51 | 450.877 | 1.029261e-05 | 2
51 | 460.6537 | 1.05077e-05 | 2
51 | 470.7906 | 1.147541e-05 | 2
51 | 481.3174 | 1.208006e-05 | 2
51 | 492.1898 | 1.334401e-05 | 2
51 | 503.4239 | 1.354335e-05 | 2
51 | 515.1251 | 1.490527e-05 | 2
51 | 522.8719 | 1.666667e-05 | 2
52 | 176.3535 | 8.453328e-09 | 1
52 | 176.7267 | 1.360356e-08 | 1
52 | 177.0948 | 1.609862e-08 | 1
52 | 177.2173 | 1.903337e-08 | 1
52 | 177.8388 | 2.134643e-08 | 1
52 | 178.2025 | 2.37139e-08 | 1
52 | 178.5596 | 3.190181e-08 | 1
52 | 178.9086 | 3.433661e-08 | 1
52 | 179.2558 | 5.296289e-08 | 1
52 | 179.6103 | 4.102766e-08 | 1
52 | 179.9538 | 3.943248e-08 | 1
52 | 180.2924 | 6.654792e-08 | 1
52 | 180.8698 | 9.224096e-08 | 1
52 | 180.9613 | 6.226017e-08 | 1
52 | 181.532 | 7.288525e-08 | 1
52 | 181.8443 | 7.097826e-08 | 1
52 | 182.1566 | 5.04117e-08 | 1
52 | 182.7144 | 6.563136e-08 | 1
52 | 183.0303 | 1.022076e-07 | 1
52 | 183.3231 | 1.130503e-07 | 1
52 | 183.6143 | 1.738935e-07 | 1
52 | 184.1448 | 1.986724e-07 | 1
52 | 184.4213 | 1.643169e-07 | 1
52 | 184.9326 | 2.358464e-07 | 1
52 | 185.4423 | 2.565293e-07 | 1
52 | 185.7068 | 2.075373e-07 | 1
52 | 186.1974 | 2.958913e-07 | 1
52 | 186.4646 | 2.294793e-07 | 1
52 | 186.7444 | 3.118665e-07 | 1
52 | 187.2558 | 3.251902e-07 | 1
52 | 187.7458 | 3.781904e-07 | 1
52 | 188.0063 | 3.605108e-07 | 1
52 | 188.2625 | 2.941054e-07 | 1
52 | 188.9632 | 4.094641e-07 | 1
52 | 189.2171 | 4.261045e-07 | 1
52 | 189.4388 | 4.717583e-07 | 1
52 | 189.8915 | 3.082964e-07 | 1
52 | 190.3727 | 4.28736e-07 | 1
52 | 190.839 | 4.399509e-07 | 1
52 | 191.2964 | 4.3139e-07 | 1
52 | 191.5067 | 5.0293e-07 | 1
52 | 191.918 | 3.896888e-07 | 1
52 | 192.361 | 4.88837e-07 | 1
52 | 192.8171 | 5.006444e-07 | 1
52 | 193.2632 | 4.774882e-07 | 1
52 | 193.4828 | 3.814754e-07 | 1
52 | 193.9155 | 5.519481e-07 | 1
52 | 194.3335 | 6.060606e-07 | 1
52 | 194.7322 | 6.295969e-07 | 1
52 | 195.1441 | 6.20947e-07 | 1
52 | 195.5663 | 6.319554e-07 | 1
52 | 195.9817 | 4.693116e-07 | 1
52 | 196.1913 | 5.895531e-07 | 1
52 | 196.8169 | 5.982781e-07 | 1
52 | 197.436 | 5.963684e-07 | 1
52 | 197.6407 | 5.923088e-07 | 1
52 | 197.8416 | 6.212326e-07 | 1
52 | 198.444 | 6.637807e-07 | 1
52 | 198.8324 | 6.618649e-07 | 1
52 | 199.208 | 6.903257e-07 | 1
52 | 199.7611 | 7.510031e-07 | 1
52 | 200.1071 | 7.223661e-07 | 1
52 | 200.4779 | 5.275037e-07 | 1
52 | 201.0618 | 7.459396e-07 | 1
52 | 201.4361 | 7.6766e-07 | 1
52 | 201.8117 | 7.519362e-07 | 1
52 | 202.1855 | 7.680316e-07 | 1
52 | 202.5247 | 8.73744e-07 | 1
52 | 203.0504 | 9.10404e-07 | 1
52 | 203.3981 | 8.464379e-07 | 1
52 | 203.9515 | 8.175717e-07 | 1
52 | 204.3015 | 8.548791e-07 | 1
52 | 204.6357 | 9.013283e-07 | 2
52 | 205.1534 | 9.060849e-07 | 2
52 | 205.6573 | 9.529719e-07 | 2
52 | 205.9698 | 9.482163e-07 | 2
52 | 206.4924 | 9.718033e-07 | 2
52 | 206.8185 | 9.736867e-07 | 2
52 | 207.33 | 9.940166e-07 | 2
52 | 207.8309 | 1.039387e-06 | 2
52 | 208.1294 | 1.068322e-06 | 2
52 | 208.6303 | 1.012351e-06 | 2
52 | 208.946 | 1.049545e-06 | 2
52 | 209.4361 | 1.077441e-06 | 2
52 | 209.922 | 1.071992e-06 | 2
52 | 210.2024 | 1.173722e-06 | 2
52 | 210.6665 | 1.08288e-06 | 2
52 | 211.1393 | 1.128227e-06 | 2
52 | 211.6097 | 1.112505e-06 | 2
52 | 212.0618 | 1.190542e-06 | 2
52 | 212.4908 | 1.228809e-06 | 2
52 | 212.9159 | 1.27602e-06 | 2
52 | 213.3529 | 1.248485e-06 | 2
52 | 213.9861 | 1.244589e-06 | 2
52 | 214.2344 | 1.267397e-06 | 2
52 | 214.8221 | 1.372913e-06 | 2
52 | 215.2303 | 1.281187e-06 | 2
52 | 215.6443 | 1.367435e-06 | 2
52 | 216.2454 | 1.27185e-06 | 2
52 | 216.6801 | 1.324675e-06 | 2
52 | 217.0983 | 1.390995e-06 | 2
52 | 217.5016 | 1.37209e-06 | 2
52 | 218.0948 | 1.338457e-06 | 2
52 | 218.1637 | 1.969044e-06 | 2
52 | 218.7667 | 1.358567e-06 | 2
52 | 219.3442 | 1.422116e-06 | 2
52 | 219.7176 | 1.516327e-06 | 2
52 | 220.2622 | 1.506974e-06 | 2
52 | 220.6054 | 1.63852e-06 | 2
52 | 221.1348 | 1.507832e-06 | 2
52 | 221.5074 | 1.580385e-06 | 2
52 | 222.0395 | 1.58979e-06 | 2
52 | 222.5881 | 1.506408e-06 | 2
52 | 223.1516 | 2.242052e-06 | 2
52 | 223.3639 | 1.550983e-06 | 2
52 | 223.9148 | 1.521397e-06 | 2
52 | 224.4419 | 1.699087e-06 | 2
52 | 224.9662 | 2.269918e-06 | 2
52 | 225.3303 | 1.592852e-06 | 2
52 | 225.8596 | 1.647727e-06 | 2
52 | 226.0519 | 1.267179e-06 | 2
52 | 226.5834 | 2.417027e-06 | 2
52 | 227.1059 | 1.669258e-06 | 2
52 | 227.6029 | 1.816484e-06 | 2
52 | 228.2682 | 2.606666e-06 | 2
52 | 228.4386 | 1.776977e-06 | 2
52 | 229.0886 | 1.871139e-06 | 2
52 | 229.5706 | 1.828888e-06 | 2
52 | 230.0534 | 1.87747e-06 | 2
52 | 230.2101 | 2.608582e-06 | 2
52 | 231.0086 | 1.958318e-06 | 2
52 | 231.4513 | 1.781383e-06 | 2
52 | 232.0652 | 2.182232e-06 | 2
52 | 232.5224 | 1.920746e-06 | 2
52 | 232.9922 | 2.895836e-06 | 2
52 | 233.2909 | 1.881188e-06 | 2
52 | 233.9018 | 2.055683e-06 | 2
52 | 234.2002 | 2.975748e-06 | 2
52 | 234.8041 | 2.363857e-06 | 2
52 | 235.3966 | 2.062898e-06 | 2
52 | 235.9876 | 2.241015e-06 | 2
52 | 236.1006 | 3.000448e-06 | 2
52 | 236.6868 | 2.310696e-06 | 2
52 | 237.2451 | 2.249189e-06 | 2
52 | 237.8119 | 2.439315e-06 | 2
52 | 238.084 | 2.689618e-06 | 2
52 | 238.7996 | 2.460025e-06 | 2
52 | 239.5029 | 3.035263e-06 | 2
52 | 239.6094 | 2.373606e-06 | 2
52 | 240.1545 | 2.457002e-06 | 2
52 | 240.8369 | 2.491316e-06 | 2
52 | 241.2344 | 4.053783e-06 | 2
52 | 241.6199 | 2.469852e-06 | 2
52 | 242.462 | 2.856741e-06 | 2
52 | 242.5522 | 2.553626e-06 | 2
52 | 243.2259 | 2.784488e-06 | 2
52 | 243.7333 | 2.362023e-06 | 2
52 | 244.4189 | 4.279327e-06 | 2
52 | 244.7737 | 2.495993e-06 | 2
52 | 245.4091 | 2.773054e-06 | 2
52 | 245.9188 | 3.276003e-06 | 2
52 | 246.2636 | 2.966794e-06 | 2
52 | 246.8693 | 2.849774e-06 | 2
52 | 247.6277 | 2.627359e-06 | 2
52 | 247.8161 | 3.983435e-06 | 2
52 | 248.4275 | 2.771619e-06 | 2
52 | 249.0184 | 3.202307e-06 | 2
52 | 249.3497 | 3.262987e-06 | 2
52 | 249.9843 | 2.776266e-06 | 2
52 | 250.7542 | 3.795593e-06 | 2
52 | 251.0838 | 2.68322e-06 | 2
52 | 251.8503 | 3.739003e-06 | 2
52 | 252.1394 | 3.299e-06 | 2
52 | 252.7124 | 4.170885e-06 | 2
52 | 253.0165 | 2.79095e-06 | 2
52 | 253.7562 | 2.729962e-06 | 2
52 | 254.4867 | 4.192703e-06 | 2
52 | 254.7753 | 2.729923e-06 | 2
52 | 255.5029 | 3.611211e-06 | 2
52 | 255.6584 | 2.910812e-06 | 2
52 | 256.3782 | 4.156429e-06 | 2
52 | 256.7804 | 3.067657e-06 | 2
52 | 257.2958 | 3.186958e-06 | 2
52 | 258.0959 | 3.273945e-06 | 2
52 | 258.4951 | 4.162352e-06 | 2
52 | 259.0238 | 3.226757e-06 | 2
52 | 259.6897 | 3.935458e-06 | 2
52 | 260.0655 | 3.208556e-06 | 2
52 | 260.8271 | 4.59868e-06 | 2
52 | 261.0621 | 3.101966e-06 | 2
52 | 262.0096 | 3.735738e-06 | 2
52 | 262.2402 | 3.07848e-06 | 2
52 | 263.0062 | 5.230386e-06 | 2
52 | 263.2364 | 3.139083e-06 | 2
52 | 264.0167 | 3.200371e-06 | 2
52 | 264.3849 | 3.741115e-06 | 2
52 | 265.3049 | 4.746163e-06 | 2
52 | 265.6463 | 3.616273e-06 | 2
52 | 266.3813 | 4.03605e-06 | 2
52 | 266.6657 | 4.193094e-06 | 2
52 | 267.3321 | 3.397295e-06 | 2
52 | 268.0591 | 5.782509e-06 | 2
52 | 275.9836 | 2.751271e-06 | 2
52 | 280.9294 | 3.087879e-06 | 2
52 | 286.1214 | 3.457786e-06 | 2
52 | 291.3413 | 3.240324e-06 | 2
52 | 296.9051 | 3.971253e-06 | 2
52 | 302.7544 | 4.216315e-06 | 2
52 | 308.3962 | 4.078084e-06 | 2
52 | 314.157 | 4.738321e-06 | 2
52 | 320.3857 | 4.690909e-06 | 2
52 | 326.7962 | 5.206085e-06 | 2
52 | 333.1165 | 5.231299e-06 | 2
52 | 339.9592 | 5.7009e-06 | 2
52 | 346.9787 | 6.178352e-06 | 2
52 | 354.0306 | 6.421158e-06 | 2
52 | 361.8265 | 7.071448e-06 | 2
52 | 369.7358 | 7.027066e-06 | 2
52 | 377.4862 | 7.932672e-06 | 2
52 | 385.5005 | 8.198499e-06 | 2
52 | 394.1933 | 8.690942e-06 | 2
52 | 403.2926 | 1.0011e-05 | 2
52 | 412.2134 | 1.033411e-05 | 2
53 | 108.0931 | 1.172483e-08 | 1
53 | 108.4694 | 2.155932e-08 | 1
53 | 108.6354 | 2.177133e-08 | 1
53 | 108.8106 | 3.054346e-08 | 1
53 | 109.2068 | 5.593491e-08 | 1
53 | 109.3317 | 4.331067e-08 | 1
53 | 109.7286 | 5.182114e-08 | 1
53 | 109.8623 | 7.858224e-08 | 1
53 | 109.9894 | 6.79279e-08 | 1
53 | 110.3796 | 9.134557e-08 | 1
53 | 110.5006 | 8.32303e-08 | 1
53 | 110.8767 | 1.140485e-07 | 1
53 | 110.9837 | 1.005473e-07 | 1
53 | 111.3538 | 1.323673e-07 | 1
53 | 111.4539 | 1.084533e-07 | 1
53 | 111.8112 | 1.017117e-07 | 1
53 | 111.9184 | 1.442661e-07 | 1
53 | 112.2809 | 1.50129e-07 | 1
53 | 112.3834 | 1.16461e-07 | 1
53 | 112.7353 | 1.303036e-07 | 1
53 | 112.8261 | 1.631125e-07 | 1
53 | 113.1644 | 1.442188e-07 | 1
53 | 113.2485 | 1.707534e-07 | 1
53 | 113.5914 | 1.518635e-07 | 1
53 | 113.9311 | 1.892756e-07 | 1
53 | 114.0304 | 2.025055e-07 | 1
53 | 114.3748 | 1.548293e-07 | 1
53 | 114.7181 | 2.103028e-07 | 1
53 | 114.8018 | 1.699835e-07 | 1
53 | 115.127 | 2.213643e-07 | 1
53 | 115.1914 | 1.868971e-07 | 1
53 | 115.5014 | 2.320604e-07 | 1
53 | 115.8204 | 1.902958e-07 | 1
53 | 116.1425 | 2.440185e-07 | 1
53 | 116.2035 | 2.203502e-07 | 1
53 | 116.5047 | 2.628035e-07 | 1
53 | 116.816 | 2.773763e-07 | 1
53 | 116.8819 | 2.032439e-07 | 1
53 | 117.1864 | 2.918848e-07 | 1
53 | 117.465 | 2.362361e-07 | 1
53 | 117.7529 | 2.84489e-07 | 1
53 | 118.0521 | 3.192963e-07 | 1
53 | 118.1072 | 2.264757e-07 | 1
53 | 118.4078 | 3.029298e-07 | 1
53 | 118.7066 | 3.078864e-07 | 1
53 | 118.9838 | 2.607902e-07 | 1
53 | 119.2613 | 3.132123e-07 | 1
53 | 119.5322 | 2.946554e-07 | 1
53 | 119.5712 | 2.725501e-07 | 1
53 | 120.0932 | 3.207993e-07 | 1
53 | 120.1427 | 3.422807e-07 | 1
53 | 120.4181 | 3.38802e-07 | 2
53 | 120.689 | 2.916943e-07 | 2
53 | 120.9595 | 3.431498e-07 | 2
53 | 121.2374 | 3.557774e-07 | 2
53 | 121.5129 | 3.577276e-07 | 2
53 | 121.782 | 3.664248e-07 | 2
53 | 122.2717 | 3.866053e-07 | 2
53 | 122.3128 | 3.624764e-07 | 2
53 | 122.8011 | 3.611803e-07 | 2
53 | 123.0613 | 3.767003e-07 | 2
53 | 123.3181 | 3.838808e-07 | 2
53 | 123.3508 | 3.961812e-07 | 2
53 | 123.5797 | 4.224365e-07 | 2
53 | 124.2774 | 4.180204e-07 | 2
53 | 124.741 | 4.074187e-07 | 2
53 | 125.1975 | 4.171461e-07 | 2
53 | 125.2199 | 4.315778e-07 | 2
53 | 125.4586 | 4.358058e-07 | 2
53 | 125.6952 | 4.338208e-07 | 2
53 | 126.1393 | 4.31181e-07 | 2
53 | 126.3618 | 4.568517e-07 | 2
53 | 126.5843 | 4.570467e-07 | 2
53 | 126.8046 | 4.631176e-07 | 2
53 | 127.0189 | 4.626704e-07 | 2
53 | 127.2372 | 4.524177e-07 | 2
53 | 127.4554 | 4.694619e-07 | 2
53 | 127.8795 | 4.600109e-07 | 2
53 | 128.086 | 4.863926e-07 | 2
53 | 128.2813 | 4.875907e-07 | 2
53 | 128.8723 | 4.924444e-07 | 2
53 | 129.2808 | 4.87746e-07 | 2
53 | 129.4842 | 4.979294e-07 | 2
53 | 129.6797 | 5.064031e-07 | 2
53 | 129.8701 | 4.971023e-07 | 2
53 | 130.2586 | 5.186338e-07 | 2
53 | 130.646 | 5.102169e-07 | 2
53 | 130.8305 | 5.28806e-07 | 2
53 | 131.0163 | 5.047701e-07 | 2
53 | 131.4006 | 5.328005e-07 | 2
53 | 131.5719 | 5.569634e-07 | 2
53 | 131.9375 | 5.481168e-07 | 2
53 | 132.1076 | 5.376765e-07 | 2
53 | 132.4748 | 5.530591e-07 | 2
53 | 132.6347 | 5.688464e-07 | 2
53 | 132.9925 | 5.60455e-07 | 2
53 | 133.3534 | 5.683526e-07 | 2
53 | 133.5088 | 5.902826e-07 | 2
53 | 133.8604 | 5.636916e-07 | 2
53 | 134.02 | 5.899872e-07 | 2
53 | 134.3642 | 5.952887e-07 | 2
53 | 134.6954 | 6.208704e-07 | 2
53 | 134.8365 | 5.887228e-07 | 2
53 | 135.179 | 5.834041e-07 | 2
53 | 135.496 | 6.598941e-07 | 2
53 | 136.2749 | 6.173389e-07 | 2
53 | 136.607 | 5.955908e-07 | 2
53 | 136.9189 | 6.91967e-07 | 2
53 | 137.2209 | 6.246809e-07 | 2
53 | 137.5366 | 6.408094e-07 | 2
53 | 137.8466 | 6.605309e-07 | 2
53 | 138.1446 | 6.79869e-07 | 2
53 | 138.4348 | 6.806365e-07 | 2
53 | 138.7275 | 6.59974e-07 | 2
53 | 139.0309 | 6.363636e-07 | 2
53 | 139.3411 | 6.613928e-07 | 2
53 | 139.6374 | 6.901222e-07 | 2
53 | 139.9352 | 6.559097e-07 | 2
53 | 140.37 | 6.821559e-07 | 2
53 | 140.6701 | 6.940408e-07 | 2
53 | 140.9511 | 7.375579e-07 | 2
53 | 141.4041 | 6.951674e-07 | 2
53 | 141.6858 | 6.985257e-07 | 2
53 | 141.9526 | 7.561371e-07 | 2
53 | 142.1983 | 7.788269e-07 | 2
53 | 142.4456 | 7.423264e-07 | 2
53 | 142.8715 | 7.727273e-07 | 2
53 | 143.127 | 7.276946e-07 | 2
53 | 178.9711 | 1.628848e-06 | 2
53 | 182.4281 | 1.676834e-06 | 2
53 | 185.9521 | 1.701636e-06 | 2
53 | 189.6627 | 1.869609e-06 | 2
53 | 193.536 | 1.940497e-06 | 2
53 | 197.4355 | 2.030405e-06 | 2
53 | 201.4636 | 2.147174e-06 | 2
53 | 205.6749 | 2.313636e-06 | 2
53 | 210.0591 | 2.376799e-06 | 2
53 | 214.5042 | 2.570714e-06 | 2
53 | 219.0083 | 2.581987e-06 | 2
53 | 223.4864 | 2.996972e-06 | 2
53 | 228.816 | 3.018844e-06 | 2
53 | 233.9434 | 3.347415e-06 | 2
53 | 239.2639 | 3.454188e-06 | 2
53 | 244.7628 | 3.814108e-06 | 2