## FCGR Free Corrosion database
Test ID | Steel Grade | Steel Subgrade | Material Type | Paper Title | Authors | Year | Test Laboratory | DOI | Data Format | Specimen Geometry | Width, W (mm) | Thickness, B (mm) | Yield Strength (MPa) | Crack length measurement technique | Frequency, f (Hz) | R Ratio | Pmax (kN) | Waveform | Seawater Environment | Test Temperature (°C) | pH
1 | S355 | S355G8+M EN-10225:01 | BM | Fatigue crack growth rates for offshore wind monopile weldments in air and seawater: SLIC inter-laboratory test results | A. Mehmanparast, F. Brennan and I. Tavares | 2017 | Cranfield University | 10.1016/j.matdes.2016.10.070 | Tabulated | C(T) | 50 | 16 | 447 | BFS | 0.3 | 0.1 | 9 | Sine | Artificial Seawater (ASTM 1141) | 8–10 | 7.8-8.2
2 | S355 | S355G8+M EN-10225:01 | BM | Fatigue crack growth rates for offshore wind monopile weldments in air and seawater: SLIC inter-laboratory test results | A. Mehmanparast, F. Brennan and I. Tavares | 2017 | Cranfield University | 10.1016/j.matdes.2016.10.070 | Tabulated | C(T) | 50 | 16 | 447 | BFS | 0.3 | 0.1 | 9 | Sine | Artificial Seawater (ASTM 1141) | 8–10 | 7.8-8.2
3 | S355 | S355G8+M EN-10225:01 | BM | Fatigue crack growth rates for offshore wind monopile weldments in air and seawater: SLIC inter-laboratory test results | A. Mehmanparast, F. Brennan and I. Tavares | 2017 | Cranfield University | 10.1016/j.matdes.2016.10.070 | Tabulated | C(T) | 50 | 16 | 447 | BFS | 0.3 | 0.1 | 10 | Sine | Artificial Seawater (ASTM 1141) | 8–10 | 7.8-8.2
4 | S355 | S355G8+M EN-10225:01 | BM | Fatigue crack growth rates for offshore wind monopile weldments in air and seawater: SLIC inter-laboratory test results | A. Mehmanparast, F. Brennan and I. Tavares | 2017 | Cranfield University | 10.1016/j.matdes.2016.10.070 | Tabulated | C(T) | 50 | 16 | 447 | BFS | 0.3 | 0.1 | 10 | Sine | Artificial Seawater (ASTM 1141) | 8–10 | 7.8-8.2
5 | S355 | S355G8+M EN-10225:01 | BM | Fatigue crack growth rates for offshore wind monopile weldments in air and seawater: SLIC inter-laboratory test results | A. Mehmanparast, F. Brennan and I. Tavares | 2017 | Cranfield University | 10.1016/j.matdes.2016.10.070 | Tabulated | C(T) | 50 | 16 | 447 | BFS | 0.3 | 0.1 | 10 | Sine | Artificial Seawater (ASTM 1141) | 8–10 | 7.8-8.2
6 | S355 | S355G8+M EN-10225:01 | BM | Fatigue crack growth rates for offshore wind monopile weldments in air and seawater: SLIC inter-laboratory test results | A. Mehmanparast, F. Brennan and I. Tavares | 2017 | Cranfield University | 10.1016/j.matdes.2016.10.070 | Tabulated | C(T) | 50 | 16 | 447 | BFS | 0.3 | 0.1 | 10 | Sine | Artificial Seawater (ASTM 1141) | 8–10 | 7.8-8.2
7 | S355 | S355G8+M EN-10225:01 | HAZ | Fatigue crack growth rates for offshore wind monopile weldments in air and seawater: SLIC inter-laboratory test results | A. Mehmanparast, F. Brennan and I. Tavares | 2017 | Cranfield University | 10.1016/j.matdes.2016.10.070 | Tabulated | C(T) | 50 | 16 | 447 | BFS | 0.3 | 0.1 | 6.7 | Sine | Artificial Seawater (ASTM 1141) | 8–10 | 7.8-8.2
8 | S355 | S355G8+M EN-10225:01 | HAZ | Fatigue crack growth rates for offshore wind monopile weldments in air and seawater: SLIC inter-laboratory test results | A. Mehmanparast, F. Brennan and I. Tavares | 2017 | Cranfield University | 10.1016/j.matdes.2016.10.070 | Tabulated | C(T) | 50 | 16 | 447 | BFS | 0.3 | 0.1 | 9 | Sine | Artificial Seawater (ASTM 1141) | 8–10 | 7.8-8.2
9 | S355 | S355G8+M EN-10225:01 | HAZ | Fatigue crack growth rates for offshore wind monopile weldments in air and seawater: SLIC inter-laboratory test results | A. Mehmanparast, F. Brennan and I. Tavares | 2017 | Cranfield University | 10.1016/j.matdes.2016.10.070 | Tabulated | C(T) | 50 | 16 | 447 | BFS | 0.3 | 0.1 | 12 | Sine | Artificial Seawater (ASTM 1141) | 8–10 | 7.8-8.2
10 | S355 | S355G8+M EN-10225:01 | HAZ | Fatigue crack growth rates for offshore wind monopile weldments in air and seawater: SLIC inter-laboratory test results | A. Mehmanparast, F. Brennan and I. Tavares | 2017 | Cranfield University | 10.1016/j.matdes.2016.10.070 | Tabulated | C(T) | 50 | 16 | 447 | BFS | 0.3 | 0.1 | 10 | Sine | Artificial Seawater (ASTM 1141) | 8–10 | 7.8-8.2
11 | S355 | S355G8+M EN-10225:01 | HAZ | Fatigue crack growth rates for offshore wind monopile weldments in air and seawater: SLIC inter-laboratory test results | A. Mehmanparast, F. Brennan and I. Tavares | 2017 | Cranfield University | 10.1016/j.matdes.2016.10.070 | Tabulated | C(T) | 50 | 16 | 447 | BFS | 0.3 | 0.1 | 10 | Sine | Artificial Seawater (ASTM 1141) | 8–10 | 7.8-8.2
12 | S355 | S355G8+M EN-10225:01 | HAZ | Fatigue crack growth rates for offshore wind monopile weldments in air and seawater: SLIC inter-laboratory test results | A. Mehmanparast, F. Brennan and I. Tavares | 2017 | Cranfield University | 10.1016/j.matdes.2016.10.070 | Tabulated | C(T) | 50 | 16 | 447 | BFS | 0.3 | 0.1 | 10 | Sine | Artificial Seawater (ASTM 1141) | 8–10 | 7.8-8.2
13 | S355 | S355J2+N EN10025-2 | BM | Waveform and frequency effects on corrosion-fatigue crack growth behaviour in modern marine steels | Victor Igwemeziea,b , Ali Mehmanparast | 2020 | Cranfield University | 10.1016/j.ijfatigue.2020.105484 | Graphical | C(T) | 50 | 16 | 385 | BFS | 0.2 | 0.1 | 10 | Sine | Artificial Seawater (ASTM 1141) | 7.5-8.2 | 7.8-8.2
14 | S355 | S355J2+N EN10025-2 | BM | Waveform and frequency effects on corrosion-fatigue crack growth behaviour in modern marine steels | Victor Igwemeziea,b , Ali Mehmanparast | 2020 | Cranfield University | 10.1016/j.ijfatigue.2020.105484 | Graphical | C(T) | 50 | 16 | 385 | BFS | 0.2 | 0.1 | 10 | Trapezoid (with hold time at Pmax) | Artificial Seawater (ASTM 1141) | 7.5-8.2 | 7.8-8.2
15 | S355 | S355G8+M EN-10225:01 | BM | Waveform and frequency effects on corrosion-fatigue crack growth behaviour in modern marine steels | Victor Igwemeziea,b , Ali Mehmanparast | 2020 | Cranfield University | 10.1016/j.ijfatigue.2020.105484 | Graphical | C(T) | 50 | 16 | 447 | BFS | 0.2 | 0.1 | 10 | Trapezoid (with hold time at Pmax) | Artificial Seawater (ASTM 1141) | 7.5-8.2 | 7.8-8.2
16 | S355 | S355G10 + M EN-10225:01 | BM | Waveform and frequency effects on corrosion-fatigue crack growth behaviour in modern marine steels | Victor Igwemeziea,b , Ali Mehmanparast | 2020 | Cranfield University | 10.1016/j.ijfatigue.2020.105484 | Graphical | C(T) | 50 | 16 | 435 | BFS | 0.2 | 0.1 | 10 | Sine | Artificial Seawater (ASTM 1141) | 7.5-8.2 | 7.8-8.2
17 | S355 | S355G10 + M EN-10225:01 | BM | Waveform and frequency effects on corrosion-fatigue crack growth behaviour in modern marine steels | Victor Igwemeziea,b , Ali Mehmanparast | 2020 | Cranfield University | 10.1016/j.ijfatigue.2020.105484 | Graphical | C(T) | 50 | 16 | 435 | BFS | 0.2 | 0.1 | 10 | Trapezoid (with hold time at Pmax) | Artificial Seawater (ASTM 1141) | 7.5-8.2 | 7.8-8.2
18 | S355 | S355G10 + M EN-10225:01 | BM | Waveform and frequency effects on corrosion-fatigue crack growth behaviour in modern marine steels | Victor Igwemeziea,b , Ali Mehmanparast | 2020 | Cranfield University | 10.1016/j.ijfatigue.2020.105484 | Graphical | C(T) | 50 | 16 | 435 | BFS | 0.3 | 0.1 | 10 | Sine | Artificial Seawater (ASTM 1141) | 7.5-8.2 | 7.8-8.2
19 | S355 | S355G10 + M EN-10225:01 | BM | Waveform and frequency effects on corrosion-fatigue crack growth behaviour in modern marine steels | Victor Igwemeziea,b , Ali Mehmanparast | 2020 | Cranfield University | 10.1016/j.ijfatigue.2020.105484 | Graphical | C(T) | 50 | 16 | 435 | BFS | 0.3 | 0.1 | 10 | Trapezoid (with hold time at Pmax) | Artificial Seawater (ASTM 1141) | 7.5-8.2 | 7.8-8.2
20 | S355 | S355G10 + M EN-10225:01 | BM | Waveform and frequency effects on corrosion-fatigue crack growth behaviour in modern marine steels | Victor Igwemeziea,b , Ali Mehmanparast | 2020 | Cranfield University | 10.1016/j.ijfatigue.2020.105484 | Graphical | C(T) | 50 | 16 | 435 | BFS | 0.5 | 0.1 | 10 | Sine | Artificial Seawater (ASTM 1141) | 7.5-8.2 | 7.8-8.2
21 | S355 | S355G10 + M EN-10225:01 | BM | Waveform and frequency effects on corrosion-fatigue crack growth behaviour in modern marine steels | Victor Igwemeziea,b , Ali Mehmanparast | 2020 | Cranfield University | 10.1016/j.ijfatigue.2020.105484 | Graphical | C(T) | 50 | 16 | 435 | BFS | 0.5 | 0.1 | 10 | Trapezoid (with hold time at Pmax) | Artificial Seawater (ASTM 1141) | 7.5-8.2 | 7.8-8.2
22 | S355 | S355G10 + M EN-10225:01 | BM | Waveform and frequency effects on corrosion-fatigue crack growth behaviour in modern marine steels | Victor Igwemeziea,b , Ali Mehmanparast | 2020 | Cranfield University | 10.1016/j.ijfatigue.2020.105484 | Graphical | C(T) | 50 | 16 | 435 | BFS | 0.2 | 0.1 | 9 | Sine | Artificial Seawater (ASTM 1141) | 7.5-8.2 | 7.8-8.2
23 | S355 | S355G10 + M EN-10225:01 | BM | Waveform and frequency effects on corrosion-fatigue crack growth behaviour in modern marine steels | Victor Igwemeziea,b , Ali Mehmanparast | 2020 | Cranfield University | 10.1016/j.ijfatigue.2020.105484 | Graphical | C(T) | 50 | 16 | 435 | BFS | 0.2 | 0.1 | 9 | Trapezoid (with hold time at Pmax) | Artificial Seawater (ASTM 1141) | 7.5-8.2 | 7.8-8.2
24 | S355 | S355G10 + M EN-10225:01 | BM | Waveform and frequency effects on corrosion-fatigue crack growth behaviour in modern marine steels | Victor Igwemeziea,b , Ali Mehmanparast | 2020 | Cranfield University | 10.1016/j.ijfatigue.2020.105484 | Graphical | C(T) | 50 | 16 | 435 | BFS | 0.3 | 0.1 | 9 | Sine | Artificial Seawater (ASTM 1141) | 7.5-8.2 | 7.8-8.2
25 | S355 | S355G10 + M EN-10225:01 | BM | Waveform and frequency effects on corrosion-fatigue crack growth behaviour in modern marine steels | Victor Igwemeziea,b , Ali Mehmanparast | 2020 | Cranfield University | 10.1016/j.ijfatigue.2020.105484 | Graphical | C(T) | 50 | 16 | 435 | BFS | 0.3 | 0.1 | 9 | Trapezoid (with hold time at Pmax) | Artificial Seawater (ASTM 1141) | 7.5-8.2 | 7.8-8.2
26 | S355 | S355G10 + M EN-10225:01 | BM | Waveform and frequency effects on corrosion-fatigue crack growth behaviour in modern marine steels | Victor Igwemeziea,b , Ali Mehmanparast | 2020 | Cranfield University | 10.1016/j.ijfatigue.2020.105484 | Graphical | C(T) | 50 | 16 | 435 | BFS | 0.5 | 0.1 | 9 | Sine | Artificial Seawater (ASTM 1141) | 7.5-8.2 | 7.8-8.2
27 | S355 | S355G10 + M EN-10225:01 | BM | Waveform and frequency effects on corrosion-fatigue crack growth behaviour in modern marine steels | Victor Igwemeziea,b , Ali Mehmanparast | 2020 | Cranfield University | 10.1016/j.ijfatigue.2020.105484 | Graphical | C(T) | 50 | 16 | 435 | BFS | 0.5 | 0.1 | 9 | Trapezoid (with hold time at Pmax) | Artificial Seawater (ASTM 1141) | 7.5-8.2 | 7.8-8.2
28 | S355 | S355G10 + M EN-10225:01 | BM | Critical assessment of the fatigue crack growth rate sensitivity to material microstructure in ferrite-pearlite steels in air and marine environment | Victor Igwemeziea,b , Ali Mehmanparast | 2019 | Cranfield University | 10.1016/j.msea.2019.03.093 | Graphical | C(T) | 50 | 16 | 435 | BFS | 0.3 | 0.1 | 8 | Sine | Artificial Seawater (ASTM 1141) | 7.5-8.2 | 7.8-8.2
29 | S355 | S355G10 + M EN-10225:01 | BM | Materials selection for XL wind turbine support structures: A corrosion-fatigue perspective | Igwemezie, V; Mehmanparast, A; Kolios, A | 2018 | Cranfield University | 10.1016/j.marstruc.2018.06.008 | Graphical | C(T) | 50 | 16 | 435 | BFS | 0.3 | 0.1 | 9 | Sine | Artificial Seawater (ASTM 1141) | 7.5–8.2 | 7.8-8.2
30 | S355 | S355G10 + M EN-10225:01 | BM | Materials selection for XL wind turbine support structures: A corrosion-fatigue perspective | Igwemezie, V; Mehmanparast, A; Kolios, A | 2018 | Cranfield University | 10.1016/j.marstruc.2018.06.008 | Graphical | C(T) | 50 | 16 | 385 | BFS | 0.3 | 0.1 | 12 | Sine | Artificial Seawater (ASTM 1141) | 7.5–8.2 | 7.8-8.2
31 | S355 | S355G10 + M EN-10225:01 | BM | Materials selection for XL wind turbine support structures: A corrosion-fatigue perspective | Igwemezie, V; Mehmanparast, A; Kolios, A | 2018 | Cranfield University | 10.1016/j.marstruc.2018.06.008 | Graphical | C(T) | 50 | 16 | 435 | BFS | 0.3 | 0.1 | 10 | Sine | Artificial Seawater (ASTM 1141) | 7.5–8.2 | 7.8-8.2
32 | S355 | S355J2+N EN10025-2 | BM | Corrosion fatigue load frequency sensitivity analysis | Adedipe, O; Brennan, F; Kolios, A | 2015 | Cranfield University | 10.1016/j.marstruc.2015.03.005 | Graphical | C(T) | 50 | 16 | 385 | BFS | 0.4 | 0.1 | 10 | Sine | Artificial Seawater (ASTM 1141) | 8–10 | 7.8-8.2
33 | S355 | S355J2+N EN10025-2 | BM | Corrosion fatigue load frequency sensitivity analysis | Adedipe, O; Brennan, F; Kolios, A | 2015 | Cranfield University | 10.1016/j.marstruc.2015.03.005 | Graphical | C(T) | 50 | 16 | 385 | BFS | 0.35 | 0.1 | 10 | Sine | Artificial Seawater (ASTM 1141) | 8–10 | 7.8-8.2
34 | S355 | S355J2+N EN10025-2 | BM | Corrosion fatigue load frequency sensitivity analysis | Adedipe, O; Brennan, F; Kolios, A | 2015 | Cranfield University | 10.1016/j.marstruc.2015.03.005 | Graphical | C(T) | 50 | 16 | 385 | BFS | 0.3 | 0.1 | 13.33 | Sine | Artificial Seawater (ASTM 1141) | 8–10 | 7.8-8.2
35 | S355 | S355J2+N EN10025-2 | HAZ | Corrosion fatigue load frequency sensitivity analysis | Adedipe, O; Brennan, F; Kolios, A | 2015 | Cranfield University | 10.1016/j.marstruc.2015.03.005 | Graphical | C(T) | 50 | 16 | 385 | BFS | 0.3 | 0.1 | 10 | Sine | Artificial Seawater (ASTM 1141) | 8–10 | 7.8-8.2
36 | S355 | S355G10 + M EN-10225:01 | BM | Development of a new approach for corrosion-fatigue analysis of offshore steel structures | Helen Ryan a , Ali Mehmanparast | 2023 | Cranfield University | 10.1016/j.mechmat.2022.104526 | Graphical | C(T) | 50 | 16 | 455 | BFS | 0.2 | 0.1 | 9 | Sine | Artificial Seawater (ASTM 1141) | 7.5 - 8.2 | 7.8-8.2
37 | S355 | S355G10 + M EN-10225:01 | BM | Development of a new approach for corrosion-fatigue analysis of offshore steel structures | Helen Ryan a , Ali Mehmanparast | 2023 | Cranfield University | 10.1016/j.mechmat.2022.104526 | Graphical | C(T) | 50 | 16 | 455 | BFS | 0.3 | 0.1 | 9 | Sine | Artificial Seawater (ASTM 1141) | 7.5 - 8.2 | 7.8-8.2
38 | S355 | S355G10 + M EN-10225:01 | BM | Development of a new approach for corrosion-fatigue analysis of offshore steel structures | Helen Ryan a , Ali Mehmanparast | 2023 | Cranfield University | 10.1016/j.mechmat.2022.104526 | Graphical | C(T) | 50 | 16 | 455 | BFS | 0.5 | 0.1 | 9 | Sine | Artificial Seawater (ASTM 1141) | 7.5 - 8.2 | 7.8-8.2
39 | S355 | S355G10 + M EN-10225:01 | BM | Development of a new approach for corrosion-fatigue analysis of offshore steel structures | Helen Ryan a , Ali Mehmanparast | 2023 | Cranfield University | 10.1016/j.mechmat.2022.104526 | Graphical | C(T) | 50 | 16 | 455 | BFS | 0.2 | 0.1 | 10 | Sine | Artificial Seawater (ASTM 1141) | 7.5 - 8.2 | 7.8-8.2
40 | S355 | S355G10 + M EN-10225:01 | BM | Development of a new approach for corrosion-fatigue analysis of offshore steel structures | Helen Ryan a , Ali Mehmanparast | 2023 | Cranfield University | 10.1016/j.mechmat.2022.104526 | Graphical | C(T) | 50 | 16 | 455 | BFS | 0.3 | 0.1 | 10 | Sine | Artificial Seawater (ASTM 1141) | 7.5 - 8.2 | 7.8-8.2
41 | S355 | S355G10 + M EN-10225:01 | BM | Development of a new approach for corrosion-fatigue analysis of offshore steel structures | Helen Ryan a , Ali Mehmanparast | 2023 | Cranfield University | 10.1016/j.mechmat.2022.104526 | Graphical | C(T) | 50 | 16 | 455 | BFS | 0.5 | 0.1 | 10 | Sine | Artificial Seawater (ASTM 1141) | 7.5 - 8.2 | 7.8-8.2
42 | S355 | S355G10 + M EN-10225:01 | HAZ | Crack growth direction effects on corrosion-fatigue behaviour of offshore wind turbine steel weldments | Anais Jacob, Ali Mehmanparast | 2020 | Cranfield University | 10.1016/j.marstruc.2020.102881 | Graphical | C(T) | 50 | 16 | 469 | BFS | 0.3 | 0.1 | 10 | Sine | Artificial Seawater (ASTM 1141) | 7.5 - 8.2 | 7.8-8.2
43 | S355 | S355G10 + M EN-10225:01 | HAZ | Crack growth direction effects on corrosion-fatigue behaviour of offshore wind turbine steel weldments | Anais Jacob, Ali Mehmanparast | 2020 | Cranfield University | 10.1016/j.marstruc.2020.102881 | Graphical | C(T) | 50 | 16 | 469 | BFS | 0.3 | 0.1 | 10 | Sine | Artificial Seawater (ASTM 1141) | 7.5 - 8.2 | 7.8-8.2
44 | S355 | S355G10 + M EN-10225:01 | HAZ | Crack growth direction effects on corrosion-fatigue behaviour of offshore wind turbine steel weldments | Anais Jacob, Ali Mehmanparast | 2020 | Cranfield University | 10.1016/j.marstruc.2020.102881 | Graphical | C(T) | 50 | 16 | 469 | BFS | 0.3 | 0.1 | 10 | Sine | Artificial Seawater (ASTM 1141) | 7.5 - 8.2 | 7.8-8.2
45 | S355 | S355G10 + M EN-10225:01 | HAZ | Crack growth direction effects on corrosion-fatigue behaviour of offshore wind turbine steel weldments | Anais Jacob, Ali Mehmanparast | 2020 | Cranfield University | 10.1016/j.marstruc.2020.102881 | Graphical | C(T) | 50 | 16 | 469 | BFS | 0.3 | 0.1 | 10 | Sine | Artificial Seawater (ASTM 1141) | 7.5 - 8.2 | 7.8-8.2
46 | S355 | S355 NL | HAZ | Experimental evaluation of the short and long fatigue crack growth rate of S355 structural steel offshore monopile weldments in air and synthetic seawater | Hasan Saeed a , Somsubhro Chaudhuri a,b , Wim De Waele | 2024 | Ghent University | 10.1016/j.apor.2024.104063 | Graphical | SEN(B4) | 40 | 20 | 417 | BFS | 0.3 | 0.1 | 80 | Sine | Artificial Seawater (ASTM 1141) | 11.5-13.5 | 7.8-8.2
47 | S355 | S355 NL | HAZ | Experimental evaluation of the short and long fatigue crack growth rate of S355 structural steel offshore monopile weldments in air and synthetic seawater | Hasan Saeed a , Somsubhro Chaudhuri a,b , Wim De Waele | 2024 | Ghent University | 10.1016/j.apor.2024.104063 | Graphical | SEN(B4) | 40 | 20 | 417 | BFS | 0.3 | 0.1 | 88 | Sine | Artificial Seawater (ASTM 1141) | 11.5-13.5 | 7.8-8.2

## Raw Data
All collected S355 data, R=0.1, Free Corrosion
ID | ΔK (Nmm^(3/2)) | da/dN (mm/cycle) | Stage Classification | Stages Key
1 | 398.9239 | 6.408078e-06 | 1 | 1 | Stage I - Near Threshold
1 | 399.3321 | 5.716145e-06 | 1 | 2 | Stage II - Paris Region
1 | 399.944 | 5.873919e-06 | 1 | 3 | Stage III
1 | 400.3516 | 6.201942e-06 | 1 | 4 | Invalid data
1 | 400.5553 | 6.699878e-06 | 1
1 | 401.5732 | 7.531038e-06 | 1
1 | 402.1832 | 8.025891e-06 | 1
1 | 402.7928 | 8.683212e-06 | 1
1 | 403.8077 | 8.408696e-06 | 1
1 | 404.2132 | 8.641231e-06 | 1
1 | 405.2262 | 9.285559e-06 | 1
1 | 405.8334 | 1.00888e-05 | 1
1 | 406.6422 | 1.147247e-05 | 1
1 | 414.484 | 1.249105e-05 | 2
1 | 415.8833 | 1.196076e-05 | 2
1 | 417.0807 | 1.231963e-05 | 2
1 | 417.8779 | 1.243715e-05 | 2
1 | 418.8734 | 1.222677e-05 | 2
1 | 420.265 | 1.24997e-05 | 2
1 | 421.2575 | 1.277627e-05 | 2
1 | 422.4469 | 1.225935e-05 | 2
1 | 423.6345 | 1.150521e-05 | 2
1 | 424.6229 | 1.138514e-05 | 2
1 | 425.4127 | 1.087578e-05 | 2
1 | 426.399 | 1.106758e-05 | 2
1 | 427.5809 | 1.164914e-05 | 2
1 | 428.3679 | 1.207555e-05 | 2
1 | 429.7433 | 1.226323e-05 | 2
1 | 430.9204 | 1.214255e-05 | 2
1 | 431.9 | 1.179805e-05 | 2
1 | 433.074 | 1.053701e-05 | 2
1 | 434.0511 | 1.049498e-05 | 2
1 | 434.832 | 1.083325e-05 | 2
1 | 435.4171 | 1.057163e-05 | 2
1 | 436.9755 | 1.150869e-05 | 2
1 | 438.1425 | 1.244259e-05 | 2
1 | 438.7253 | 1.277391e-05 | 2
1 | 440.4714 | 1.168548e-05 | 2
1 | 441.6335 | 1.20083e-05 | 2
1 | 442.6006 | 1.240538e-05 | 2
1 | 443.1804 | 1.197971e-05 | 2
1 | 444.9173 | 1.251724e-05 | 2
1 | 446.0733 | 1.305494e-05 | 2
1 | 447.2277 | 1.351279e-05 | 2
1 | 448.5726 | 1.294258e-05 | 2
1 | 449.7236 | 1.289027e-05 | 2
1 | 451.0645 | 1.290653e-05 | 2
1 | 452.2122 | 1.270788e-05 | 2
1 | 453.3584 | 1.321576e-05 | 2
1 | 454.6937 | 1.357797e-05 | 2
1 | 455.8365 | 1.401117e-05 | 2
1 | 457.548 | 1.443677e-05 | 2
1 | 458.8768 | 1.47144e-05 | 2
1 | 460.2035 | 1.478318e-05 | 2
1 | 461.7173 | 1.477019e-05 | 2
1 | 463.2285 | 1.470122e-05 | 2
1 | 464.5486 | 1.483035e-05 | 2
1 | 466.2429 | 1.461813e-05 | 2
1 | 467.3706 | 1.514111e-05 | 2
1 | 469.0595 | 1.579522e-05 | 2
1 | 470.3708 | 1.643609e-05 | 2
1 | 472.4274 | 1.681943e-05 | 2
1 | 474.1065 | 1.685242e-05 | 2
1 | 475.9684 | 1.765891e-05 | 2
1 | 477.2694 | 1.786018e-05 | 2
1 | 479.1245 | 1.870877e-05 | 2
1 | 481.5303 | 1.885129e-05 | 2
1 | 483.3765 | 1.918243e-05 | 2
1 | 485.5867 | 1.904021e-05 | 2
1 | 487.0571 | 1.851808e-05 | 2
1 | 489.0748 | 1.839123e-05 | 2
1 | 491.2706 | 1.862466e-05 | 2
1 | 493.0962 | 1.91748e-05 | 2
1 | 494.918 | 1.909332e-05 | 2
1 | 497.2807 | 1.948584e-05 | 2
1 | 499.2748 | 2.076646e-05 | 2
1 | 501.2644 | 2.166982e-05 | 2
1 | 503.79 | 2.201929e-05 | 2
1 | 506.6673 | 2.254185e-05 | 2
1 | 508.9981 | 2.23556e-05 | 2
1 | 511.3225 | 2.208131e-05 | 2
1 | 513.8187 | 2.197566e-05 | 2
1 | 515.9525 | 2.277898e-05 | 2
1 | 518.7892 | 2.389054e-05 | 2
1 | 521.44 | 2.486565e-05 | 2
1 | 524.4343 | 2.523445e-05 | 2
1 | 527.5931 | 2.50228e-05 | 2
1 | 530.5654 | 2.486159e-05 | 2
1 | 533.0053 | 2.524385e-05 | 2
1 | 535.9584 | 2.577432e-05 | 2
1 | 538.901 | 2.716179e-05 | 2
1 | 542.6933 | 2.833179e-05 | 2
1 | 545.9545 | 2.912999e-05 | 2
1 | 549.8846 | 2.916056e-05 | 2
1 | 553.1169 | 2.932301e-05 | 2
1 | 557.0122 | 2.963978e-05 | 2
1 | 560.2157 | 2.991374e-05 | 2
1 | 564.5786 | 3.119406e-05 | 2
1 | 568.2514 | 3.239596e-05 | 2
1 | 572.4041 | 3.383149e-05 | 2
1 | 577.1935 | 3.484016e-05 | 2
1 | 581.9533 | 3.641122e-05 | 2
1 | 586.6836 | 3.732006e-05 | 2
1 | 591.8692 | 3.836346e-05 | 2
1 | 597.3402 | 4.000894e-05 | 2
1 | 602.6123 | 4.193043e-05 | 2
1 | 608.7954 | 4.373325e-05 | 2
1 | 615.3971 | 4.589316e-05 | 2
1 | 622.2508 | 4.919333e-05 | 2
1 | 629.349 | 5.141700276e-05 | 2
1 | 637.2924 | 5.350967e-05 | 2
1 | 646.9548 | 5.527734e-05 | 2
1 | 655.1615 | 5.802816e-05 | 2
1 | 664.4565 | 6.1849e-05 | 2
1 | 673.9345 | 6.658694e-05 | 2
1 | 686.1683 | 7.428746e-05 | 2
1 | 700.2088 | 8.300342e-05 | 2
1 | 715.3027 | 9.317709e-05 | 2
1 | 734.0398 | 0.0001046857 | 2
1 | 755.2657 | 0.000119424 | 2
1 | 780.7849 | 0.0001397311 | 2
1 | 812.5513 | 0.0001673394 | 2
1 | 853.2141 | 0.0002030597 | 2
2 | 414.0838 | 4.619161e-06 | 1
2 | 414.484 | 5.745848e-06 | 1
2 | 414.684 | 5.182501e-06 | 1
2 | 416.2826 | 6.695492e-06 | 1
2 | 416.6817 | 5.984227e-06 | 1
2 | 416.6817 | 7.326182e-06 | 1
2 | 417.0807 | 7.774253e-06 | 1
2 | 418.4753 | 1.024303e-05 | 1
2 | 419.0723 | 1.18098e-05 | 1
2 | 420.6621 | 1.209771e-05 | 1
2 | 421.4558 | 1.102919e-05 | 1
2 | 422.8429 | 1.083699e-05 | 1
2 | 423.4367 | 9.381729e-06 | 1
2 | 424.03 | 9.740393e-06 | 1
2 | 425.2154 | 1.086827e-05 | 1
2 | 425.6101 | 1.16993e-05 | 1
2 | 427.1871 | 1.251802e-05 | 1
2 | 428.9576 | 1.39292e-05 | 1
2 | 429.3505 | 1.510869e-05 | 1
2 | 430.7243 | 1.412576e-05 | 1
2 | 432.8785 | 1.41376e-05 | 1
2 | 434.0511 | 1.492159e-05 | 2
2 | 434.6368 | 1.44679e-05 | 2
2 | 436.3915 | 1.416173e-05 | 2
2 | 437.7537 | 1.448358e-05 | 2
2 | 439.1136 | 1.435921e-05 | 2
2 | 440.6652 | 1.361702e-05 | 2
2 | 441.6335 | 1.369788e-05 | 2
2 | 442.6006 | 1.385307e-05 | 2
2 | 444.1458 | 1.386511e-05 | 2
2 | 445.6882 | 1.475357e-05 | 2
2 | 447.0354 | 1.555269e-05 | 2
2 | 448.1886 | 1.618436e-05 | 2
2 | 449.9153 | 1.695621e-05 | 2
2 | 451.6386 | 1.779559e-05 | 2
2 | 453.5493 | 1.854927e-05 | 2
2 | 455.2653 | 1.871454e-05 | 2
2 | 456.9779 | 1.866864e-05 | 2
2 | 458.8768 | 1.943788e-05 | 2
2 | 460.7715 | 1.952783e-05 | 2
2 | 462.4732 | 1.927219e-05 | 2
2 | 465.1137 | 1.827021e-05 | 2
2 | 466.431 | 1.794293e-05 | 2
2 | 468.1217 | 1.814928e-05 | 2
2 | 469.4344 | 1.80811e-05 | 2
2 | 471.6801 | 2.001661e-05 | 2
2 | 473.9201 | 2.158685e-05 | 2
2 | 475.7824 | 2.255268e-05 | 2
2 | 478.5684 | 2.244025e-05 | 2
2 | 480.9757 | 2.22642e-05 | 2
2 | 483.0076 | 2.239956e-05 | 2
2 | 485.2187 | 2.256102e-05 | 2
2 | 487.4243 | 2.366805e-05 | 2
2 | 489.9904 | 2.495163e-05 | 2
2 | 492.9139 | 2.541487e-05 | 2
2 | 495.8275 | 2.430212e-05 | 2
2 | 498.5502 | 2.434633e-05 | 2
2 | 500.903 | 2.490111e-05 | 2
2 | 502.3477 | 2.61543e-05 | 2
2 | 506.3082 | 2.775038e-05 | 2
2 | 509.7139 | 2.831835e-05 | 2
2 | 513.1062 | 2.955835e-05 | 2
2 | 516.3076 | 2.963569e-05 | 2
2 | 518.4351 | 3.014117e-05 | 2
2 | 522.6743 | 3.117566e-05 | 2
2 | 526.8921 | 3.23549e-05 | 2
2 | 530.2163 | 3.313348e-05 | 2
2 | 534.2226 | 3.292162e-05 | 2
2 | 538.0366 | 3.388575e-05 | 2
2 | 541.6608 | 3.574543e-05 | 2
2 | 546.297 | 3.672794e-05 | 2
2 | 551.2472 | 3.916409e-05 | 2
2 | 556.167 | 4.078859e-05 | 2
2 | 560.5522 | 4.236055e-05 | 2
2 | 567.0846 | 4.339669e-05 | 2
2 | 572.0727 | 4.423367e-05 | 2
2 | 578.6739 | 4.480634e-05 | 2
2 | 584.2406 | 4.47536e-05 | 2
2 | 590.0907 | 4.671686e-05 | 2
2 | 596.217 | 4.837798e-05 | 2
2 | 603.0897 | 5.125042e-05 | 2
2 | 611.1599 | 5.418816e-05 | 2
2 | 618.9876 | 5.61987e-05 | 2
2 | 627.5038 | 5.823387e-05 | 2
2 | 636.6843 | 6.073765e-05 | 2
2 | 645.3029 | 6.526269e-05 | 2
2 | 655.9033 | 7.006315e-05 | 2
2 | 667.6769 | 7.654524e-05 | 2
2 | 681.8704 | 8.463224e-05 | 2
2 | 695.9763 | 9.236471e-05 | 2
2 | 713.7749 | 0.0001019348 | 2
2 | 734.0398 | 0.0001141066 | 2
2 | 756.078 | 0.0001310043 | 2
2 | 784.4257 | 0.0001526499 | 2
2 | 819.8974 | 0.0001829749 | 2
2 | 866.3762 | 0.0002156046 | 2
3 | 503.3269 | 1.122621e-05 | 2
3 | 530.1171 | 1.452794e-05 | 2
3 | 545.4344 | 1.762892e-05 | 2
3 | 559.6913 | 2.049579e-05 | 2
3 | 575.8949 | 2.454653e-05 | 2
3 | 590.9877 | 2.96099e-05 | 2
3 | 605.6781 | 3.560732e-05 | 2
3 | 621.2841 | 4.303504e-05 | 2
3 | 639.9384 | 5.139995e-05 | 2
3 | 657.2046 | 6.029177e-05 | 2
3 | 677.6563 | 6.9129e-05 | 2
3 | 696.6145 | 7.920802e-05 | 2
3 | 719.0171 | 9.27932e-05 | 2
3 | 739.4668 | 0.0001088733 | 2
3 | 761.8785 | 0.000127506 | 2
3 | 784.5334 | 0.0001494097 | 2
3 | 808.0804 | 0.0001698042 | 2
3 | 836.8915 | 0.0001941077 | 2
3 | 863.2787 | 0.0002159201 | 2
3 | 867.7156 | 0.0002173886 | 2
3 | 891.793 | 0.0002356446 | 2
3 | 925.3045 | 0.0002455838 | 2
3 | 958.4744 | 0.0002580835 | 2
3 | 991.6247 | 0.0002712247 | 2
3 | 1032.669 | 0.0002862845 | 2
3 | 1071.112 | 0.0003098756 | 2
3 | 1104.192 | 0.0003283113 | 2
3 | 1139.765 | 0.000351115 | 2
3 | 1185.173 | 0.0003875266 | 2
3 | 1219.395 | 0.0004216203 | 2
4 | 461.2263 | 1.646327e-05 | 2
4 | 472.8871 | 1.859703e-05 | 2
4 | 486.6784 | 1.947007e-05 | 2
4 | 498.5129 | 2.09386e-05 | 2
4 | 511.8926 | 2.23752e-05 | 2
4 | 525.2078 | 2.588504e-05 | 2
4 | 539.4005 | 2.798361e-05 | 2
4 | 553.5141 | 3.036693e-05 | 2
4 | 566.2879 | 3.247459e-05 | 2
4 | 581.2846 | 3.529689e-05 | 2
4 | 596.8037 | 3.885589e-05 | 2
4 | 615.227 | 4.270862e-05 | 2
4 | 629.7611 | 4.749735e-05 | 2
4 | 647.6047 | 5.231771e-05 | 2
4 | 666.5541 | 5.92896e-05 | 2
4 | 685.2387 | 6.6599e-05 | 2
4 | 706.1201 | 7.617085e-05 | 2
4 | 727.0089 | 8.885058e-05 | 2
4 | 748.962 | 0.000100784 | 2
4 | 772.3857 | 0.0001140723 | 2
4 | 795.883 | 0.0001282376 | 2
4 | 822.4855 | 0.0001481105 | 2
4 | 849.364 | 0.0001641822 | 2
4 | 877.8306 | 0.0001894384 | 2
4 | 908.6478 | 0.000207005 | 2
4 | 940.0287 | 0.0002287249 | 2
4 | 976.2795 | 0.0002443641 | 2
4 | 1007.423 | 0.0002554413 | 2
4 | 1052.009 | 0.0002789234 | 2
5 | 441.9062 | 2.4936e-05 | 2
5 | 441.9062 | 2.248e-05 | 2
5 | 444.2081 | 2.4841143e-05 | 2
5 | 444.2081 | 2.7594714e-05 | 2
5 | 446.5197 | 3.0339714e-05 | 2
5 | 448.8387 | 3.0298857e-05 | 2
5 | 451.1673 | 3.0249429e-05 | 2
5 | 453.3352 | 2.9793e-05 | 2
5 | 453.3352 | 2.4982714e-05 | 2
5 | 474.8024 | 3.0183429e-05 | 2
5 | 477.2125 | 3.2448e-05 | 2
5 | 479.6292 | 3.2376e-05 | 2
5 | 482.0616 | 3.2304e-05 | 2
5 | 482.0616 | 3.2232e-05 | 2
5 | 484.8965 | 3.216e-05 | 2
5 | 487.3666 | 3.0949286e-05 | 2
5 | 489.8525 | 3.0120714e-05 | 2
5 | 489.8525 | 2.9673429e-05 | 2
5 | 492.3364 | 2.9606571e-05 | 2
5 | 494.8266 | 2.9919286e-05 | 2
5 | 497.3299 | 3.0610714e-05 | 2
5 | 497.3299 | 3.305049e-05 | 2
5 | 499.8492 | 3.5880074e-05 | 2
5 | 502.3783 | 4.0029047e-05 | 2
5 | 504.9235 | 4.2803339e-05 | 2
5 | 507.4847 | 4.5151161e-05 | 2
5 | 507.4847 | 4.5252595e-05 | 2
5 | 510.4531 | 4.2437073e-05 | 2
5 | 513.0601 | 4.0728662e-05 | 2
5 | 515.6829 | 3.8314321e-05 | 2
5 | 515.6829 | 3.59564e-05 | 2
5 | 518.3217 | 3.2634139e-05 | 2
5 | 518.3217 | 3.417845e-05 | 2
5 | 520.9732 | 3.7905995e-05 | 2
5 | 520.9732 | 4.2868114e-05 | 2
5 | 523.6438 | 4.6662441e-05 | 2
5 | 526.3271 | 5.256415e-05 | 2
5 | 529.0295 | 5.5775084e-05 | 2
5 | 531.7478 | 5.3435025e-05 | 2
5 | 534.485 | 5.1125662e-05 | 2
5 | 537.2382 | 4.9383136e-05 | 2
5 | 540.0073 | 4.6179184e-05 | 2
5 | 540.0073 | 3.8211715e-05 | 2
5 | 542.7954 | 3.2826654e-05 | 2
5 | 545.5994 | 4.4210645e-05 | 2
5 | 548.8119 | 5.3538621e-05 | 2
5 | 548.8119 | 5.7015181e-05 | 2
5 | 554.5382 | 6.0687221e-05 | 2
5 | 557.4283 | 5.9993531e-05 | 2
5 | 560.3405 | 5.2395091e-05 | 2
5 | 560.3405 | 5.0151895e-05 | 2
5 | 563.2718 | 5.5720119e-05 | 2
5 | 566.2221 | 6.174826e-05 | 2
5 | 569.1946 | 6.7198146e-05 | 2
5 | 575.1997 | 7.1153806e-05 | 2
5 | 578.2355 | 7.2426834e-05 | 2
5 | 581.2935 | 7.19423e-05 | 2
5 | 584.3736 | 6.8766585e-05 | 2
5 | 587.476 | 6.9502378e-05 | 2
5 | 590.6005 | 7.3370095e-05 | 2
5 | 596.9224 | 7.9013075e-05 | 2
5 | 600.1166 | 8.8735255e-05 | 2
5 | 606.5628 | 9.4284082e-05 | 2
5 | 609.8169 | 9.4284292e-05 | 2
5 | 616.8021 | 7.9673166e-05 | 2
5 | 620.1476 | 7.2523468e-05 | 2
5 | 623.5217 | 7.2669216e-05 | 2
5 | 626.9212 | 7.8567362e-05 | 2
5 | 630.3492 | 9.3217684e-05 | 2
5 | 637.291 | 0.000108543625 | 2
5 | 644.347 | 0.000120948303 | 2
5 | 651.5266 | 0.000119961818 | 2
5 | 658.8268 | 0.000118910876 | 2
5 | 666.2569 | 0.000117894566 | 2
5 | 673.8202 | 0.000116943302 | 2
5 | 681.5199 | 0.000115944925 | 2
5 | 689.7472 | 0.000118940433 | 2
5 | 697.7454 | 0.000124628094 | 2
5 | 705.8956 | 0.000124924445 | 2
5 | 718.4091 | 0.000126037285 | 2
5 | 726.9553 | 0.000125701473 | 2
5 | 735.6693 | 0.00013619367 | 2
5 | 740.0928 | 0.000159770288 | 2
5 | 753.6231 | 0.000194453181 | 2
5 | 772.3151 | 0.000233303981 | 2
5 | 791.796 | 0.00026210898 | 2
5 | 817.3357 | 0.00028025706 | 2
6 | 441.7721 | 2.5409762e-05 | 2
6 | 441.9062 | 2.479e-05 | 2
6 | 443.9668 | 2.6698095e-05 | 2
6 | 446.1712 | 3.0286548e-05 | 2
6 | 448.7966 | 3.1869286e-05 | 2
6 | 451.0611 | 3.3793571e-05 | 2
6 | 453.3352 | 3.3720714e-05 | 2
6 | 455.6189 | 3.2656071e-05 | 2
6 | 457.912 | 2.9621429e-05 | 2
6 | 477.2125 | 3.5972381e-05 | 2
6 | 482.0616 | 3.9398929e-05 | 2
6 | 484.8965 | 4.1188929e-05 | 2
6 | 487.3666 | 4.0731429e-05 | 2
6 | 489.8525 | 4.5926786e-05 | 2
6 | 492.3364 | 5.3870357e-05 | 2
6 | 497.3299 | 6.2074048e-05 | 2
6 | 502.3783 | 6.8320595e-05 | 2
6 | 510.4531 | 7.2634286e-05 | 2
6 | 515.6829 | 7.4090476e-05 | 2
6 | 520.9732 | 7.0514286e-05 | 2
6 | 526.3271 | 6.8213333e-05 | 2
6 | 531.7478 | 6.6895595e-05 | 2
6 | 537.2382 | 6.5880595e-05 | 2
6 | 542.7954 | 6.5166429e-05 | 2
6 | 548.8119 | 6.7324203e-05 | 2
6 | 554.5382 | 7.4484224e-05 | 2
6 | 560.3405 | 7.8547328e-05 | 2
6 | 566.2221 | 8.0028038e-05 | 2
6 | 572.186 | 8.1519336e-05 | 2
6 | 575.1997 | 8.1316429e-05 | 2
6 | 581.2935 | 8.0777857e-05 | 2
6 | 584.3736 | 8.6585893e-05 | 2
6 | 590.6005 | 0.000100384821 | 2
6 | 596.9224 | 0.000112199464 | 2
6 | 606.5628 | 0.000123810536 | 2
6 | 613.4851 | 0.000134325179 | 2
6 | 623.5217 | 0.000138364643 | 2
6 | 633.8058 | 0.000139746964 | 2
6 | 644.347 | 0.00014369375 | 2
6 | 655.1608 | 0.000144833626 | 2
6 | 666.2569 | 0.000147532241 | 2
6 | 677.6542 | 0.000149270087 | 2
6 | 701.8015 | 0.000151227625 | 2
6 | 714.1978 | 0.000157732911 | 2
6 | 726.9553 | 0.000173444074 | 2
6 | 740.0928 | 0.000212032679 | 2
6 | 758.224 | 0.000263020714 | 2
6 | 786.8497 | 0.000317335 | 2
7 | 327.2144 | 1.342616e-05 | 2
7 | 328.1145 | 1.385951e-05 | 2
7 | 329.3739 | 1.270485e-05 | 2
7 | 329.9133 | 1.101827e-05 | 2
7 | 330.6323 | 1.034233e-05 | 2
7 | 331.5306 | 1.057508e-05 | 2
7 | 331.7102 | 1.091462e-05 | 2
7 | 332.7875 | 1.169665e-05 | 2
7 | 334.0434 | 1.211615e-05 | 2
7 | 334.4021 | 1.200245e-05 | 2
7 | 335.6569 | 9.633977e-06 | 2
7 | 336.3735 | 7.992155e-06 | 2
7 | 336.7317 | 8.149074e-06 | 2
7 | 336.7317 | 9.180701e-06 | 2
7 | 337.448 | 1.09346e-05 | 2
7 | 338.5218 | 1.207197e-05 | 2
7 | 340.1313 | 1.258279e-05 | 2
7 | 340.8462 | 1.236268e-05 | 2
7 | 341.2035 | 1.091302e-05 | 2
7 | 341.918 | 8.862164e-06 | 2
7 | 343.1677 | 9.535803e-06 | 2
7 | 343.5246 | 1.072822e-05 | 2
7 | 343.7031 | 1.052542e-05 | 2
7 | 345.1299 | 9.373359e-06 | 2
7 | 346.1994 | 9.873403e-06 | 2
7 | 346.5557 | 1.03625e-05 | 2
7 | 346.7339 | 9.889553e-06 | 2
7 | 347.8024 | 1.079956e-05 | 2
7 | 348.8704 | 1.154991e-05 | 2
7 | 349.76 | 1.237097e-05 | 2
7 | 350.827 | 1.097381e-05 | 2
7 | 351.1825 | 1.210307e-05 | 2
7 | 352.4263 | 1.240082e-05 | 2
7 | 352.604 | 1.311335e-05 | 2
7 | 354.9118 | 1.192002e-05 | 2
7 | 355.2666 | 1.046282e-05 | 2
7 | 355.976 | 9.785288e-06 | 2
7 | 356.508 | 1.034466e-05 | 2
7 | 357.0397 | 1.17392e-05 | 2
7 | 358.2801 | 1.236772e-05 | 2
7 | 359.6967 | 1.350005e-05 | 2
7 | 360.7585 | 1.254611e-05 | 2
7 | 361.2892 | 1.199854e-05 | 2
7 | 361.9966 | 1.186316e-05 | 2
7 | 363.0573 | 1.134524e-05 | 2
7 | 364.294 | 1.227613e-05 | 2
7 | 365.3535 | 1.247384e-05 | 2
7 | 365.5301 | 1.18668e-05 | 2
7 | 367.1182 | 1.229124e-05 | 2
7 | 368 | 1.264697e-05 | 2
7 | 368.7051 | 1.425954e-05 | 2
7 | 370.2909 | 1.356771e-05 | 2
7 | 370.9953 | 1.414258e-05 | 2
7 | 372.7553 | 1.432097e-05 | 2
7 | 373.283 | 1.301594e-05 | 2
7 | 374.6896 | 1.235006e-05 | 2
7 | 375.7439 | 1.243379e-05 | 2
7 | 376.2709 | 1.346018e-05 | 2
7 | 377.1488 | 1.309834e-05 | 2
7 | 379.0791 | 1.418408e-05 | 2
7 | 380.1312 | 1.571455e-05 | 2
7 | 380.8323 | 1.608982e-05 | 2
7 | 382.5841 | 1.540282e-05 | 2
7 | 384.1594 | 1.563635e-05 | 2
7 | 385.3838 | 1.578655e-05 | 2
7 | 386.4327 | 1.466192e-05 | 2
7 | 387.6557 | 1.305275e-05 | 2
7 | 389.0525 | 1.277217e-05 | 2
7 | 390.0995 | 1.321751e-05 | 2
7 | 390.4484 | 1.372777e-05 | 2
7 | 392.0175 | 1.295349e-05 | 2
7 | 393.5855 | 1.376019e-05 | 2
7 | 394.9781 | 1.491466e-05 | 2
7 | 395.1521 | 1.440367e-05 | 2
7 | 397.0652 | 1.33473e-05 | 2
7 | 398.629 | 1.342777e-05 | 2
7 | 399.6708 | 1.435175e-05 | 2
7 | 400.1915 | 1.42524e-05 | 2
7 | 401.7527 | 1.411484e-05 | 2
7 | 403.3125 | 1.447265e-05 | 2
7 | 405.0442 | 1.482258e-05 | 2
7 | 405.7363 | 1.438861e-05 | 2
7 | 406.947 | 1.523722e-05 | 2
7 | 408.3296 | 1.648932e-05 | 2
7 | 409.8837 | 1.755841e-05 | 2
7 | 412.126 | 1.805587e-05 | 2
7 | 413.8488 | 1.872193e-05 | 2
7 | 414.8816 | 1.826581e-05 | 2
7 | 416.7735 | 1.741441e-05 | 2
7 | 419.0065 | 1.838574e-05 | 2
7 | 420.2075 | 1.967099e-05 | 2
7 | 421.7504 | 2.064494e-05 | 2
7 | 424.3184 | 2.204114e-05 | 2
7 | 426.3696 | 2.283763e-05 | 2
7 | 428.9296 | 2.235184e-05 | 2
7 | 431.4851 | 2.211819e-05 | 2
7 | 432.8462 | 2.25658e-05 | 2
7 | 434.7154 | 2.293269e-05 | 2
7 | 437.7686 | 2.413413e-05 | 2
7 | 440.3075 | 2.48342e-05 | 2
7 | 442.8415 | 2.430588e-05 | 2
7 | 445.7071 | 2.344081e-05 | 2
7 | 447.3897 | 2.407537e-05 | 2
7 | 449.7413 | 2.486962e-05 | 2
7 | 452.5906 | 2.407707e-05 | 2
7 | 455.9337 | 2.61758e-05 | 2
7 | 458.7674 | 2.662898e-05 | 2
7 | 459.9321 | 2.687162e-05 | 2
7 | 464.7438 | 2.740973e-05 | 2
7 | 467.2239 | 2.869186e-05 | 2
7 | 470.5212 | 2.954882e-05 | 2
7 | 473.9716 | 2.790702e-05 | 2
7 | 477.4096 | 2.819224e-05 | 2
7 | 480.3464 | 2.768061e-05 | 2
7 | 483.4362 | 2.844149e-05 | 2
7 | 486.8388 | 2.966335e-05 | 2
7 | 490.0671 | 3.128085e-05 | 2
7 | 494.7265 | 3.152094e-05 | 2
7 | 498.7224 | 3.160155e-05 | 2
7 | 502.8572 | 3.154305e-05 | 2
7 | 505.8653 | 3.251389e-05 | 2
7 | 510.1199 | 3.43087e-05 | 2
7 | 514.3511 | 3.640463e-05 | 2
7 | 520.5757 | 3.820203e-05 | 2
7 | 525.5177 | 3.83308e-05 | 2
7 | 530.8846 | 3.864273e-05 | 2
7 | 535.7564 | 3.949951e-05 | 2
7 | 540.7457 | 4.180865e-05 | 2
7 | 547.0452 | 4.272342e-05 | 2
7 | 554.6204 | 4.555373e-05 | 2
7 | 561.6781 | 4.819868e-05 | 2
7 | 566.9276 | 5.09016e-05 | 2
7 | 576.4605 | 5.295725e-05 | 2
7 | 585.1756 | 5.730979e-05 | 2
7 | 595.502 | 6.147047e-05 | 2
7 | 604.6215 | 6.374975e-05 | 2
7 | 617.5895 | 6.621956e-05 | 2
7 | 629.276 | 7.10216e-05 | 2
7 | 642.6843 | 7.973762e-05 | 2
7 | 655.8252 | 9.279267e-05 | 3
7 | 675.849 | 0.0001164342 | 3
7 | 701.0182 | 0.0001619776 | 3
7 | 735.9238 | 0.0002472614 | 3
8 | 412.0076 | 2.932368e-06 | 1
8 | 412.8054 | 5.352499e-06 | 1
8 | 413.0047 | 2.765573e-06 | 1
8 | 413.204 | 3.897403e-06 | 1
8 | 413.6024 | 5.504688e-06 | 1
8 | 414.5975 | 5.825968e-06 | 1
8 | 415.194 | 6.38585e-06 | 1
8 | 415.5913 | 5.243954e-06 | 1
8 | 415.5913 | 4.347569e-06 | 1
8 | 416.3855 | 4.180452e-06 | 1
8 | 416.5839 | 4.815796e-06 | 1
8 | 416.9806 | 6.08821e-06 | 1
8 | 417.3771 | 6.396292e-06 | 1
8 | 418.1694 | 6.629459e-06 | 1
8 | 419.1588 | 6.063789e-06 | 1
8 | 419.5542 | 5.971738e-06 | 1
8 | 419.7518 | 6.112646e-06 | 1
8 | 419.9493 | 6.650508e-06 | 1
8 | 420.9365 | 7.431746e-06 | 1
8 | 421.9224 | 8.209237e-06 | 1
8 | 422.7102 | 7.803071e-06 | 1
8 | 423.1038 | 6.683275e-06 | 1
8 | 423.8905 | 6.42868e-06 | 1
8 | 424.087 | 7.036421e-06 | 1
8 | 424.6764 | 7.724454e-06 | 1
8 | 425.6577 | 7.942336e-06 | 1
8 | 426.6378 | 8.240191e-06 | 1
8 | 427.2253 | 7.987613e-06 | 1
8 | 427.8124 | 7.347264e-06 | 1
8 | 428.399 | 7.403177e-06 | 1
8 | 429.1805 | 8.839136e-06 | 1
8 | 429.7662 | 1.011632e-05 | 1
8 | 430.7413 | 1.040008e-05 | 1
8 | 432.2991 | 9.995496e-06 | 1
8 | 433.2713 | 9.664638e-06 | 1
8 | 433.6598 | 9.023963e-06 | 1
8 | 434.2422 | 8.75972e-06 | 1
8 | 435.2121 | 9.262066e-06 | 1
8 | 436.1807 | 1.036401e-05 | 1
8 | 437.3417 | 9.966852e-06 | 1
8 | 438.1147 | 9.561695e-06 | 1
8 | 439.2729 | 9.748317e-06 | 1
8 | 439.4658 | 1.015523e-05 | 1
8 | 440.6221 | 1.166397e-05 | 1
8 | 441.9691 | 1.257928e-05 | 1
8 | 443.122 | 1.364179e-05 | 1
8 | 444.8483 | 1.293437e-05 | 2
8 | 445.8058 | 1.193822e-05 | 2
8 | 446.9534 | 1.166678e-05 | 2
8 | 447.7175 | 1.175056e-05 | 2
8 | 448.6718 | 1.334405e-05 | 2
8 | 450.1963 | 1.414898e-05 | 2
8 | 451.7181 | 1.445766e-05 | 2
8 | 453.6165 | 1.439534e-05 | 2
8 | 454.5641 | 1.396657e-05 | 2
8 | 455.5107 | 1.382034e-05 | 2
8 | 457.023 | 1.457346e-05 | 2
8 | 458.5326 | 1.637226e-05 | 2
8 | 460.0395 | 1.759904e-05 | 2
8 | 462.1071 | 1.757497e-05 | 2
8 | 463.9825 | 1.781131e-05 | 2
8 | 465.6668 | 1.849973e-05 | 2
8 | 466.9745 | 1.949408e-05 | 2
8 | 469.0255 | 2.023191e-05 | 2
8 | 471.4431 | 2.077036e-05 | 2
8 | 474.039 | 2.103319e-05 | 2
8 | 475.7037 | 2.073461e-05 | 2
8 | 477.5495 | 2.112537e-05 | 2
8 | 479.5754 | 2.202959e-05 | 2
8 | 481.9634 | 2.345537e-05 | 2
8 | 484.8935 | 2.397172e-05 | 2
8 | 487.449 | 2.420384e-05 | 2
8 | 489.8153 | 2.463974e-05 | 2
8 | 491.9937 | 2.499423e-05 | 2
8 | 494.7089 | 2.513405e-05 | 2
8 | 497.9558 | 2.60316e-05 | 2
8 | 500.8315 | 2.695513e-05 | 2
8 | 502.9819 | 2.752987e-05 | 2
8 | 506.3756 | 2.858201e-05 | 2
8 | 509.5782 | 2.992112e-05 | 2
8 | 512.9454 | 3.068116e-05 | 2
8 | 516.8275 | 3.084031e-05 | 2
8 | 520.1656 | 3.094012e-05 | 2
8 | 523.141 | 3.273653e-05 | 2
8 | 527.1496 | 3.498838e-05 | 2
8 | 530.6194 | 3.767181e-05 | 2
8 | 536.3125 | 4.068329e-05 | 2
8 | 541.2825 | 4.264806e-05 | 2
8 | 546.0521 | 4.461758e-05 | 2
8 | 551.8054 | 4.67528e-05 | 2
8 | 557.3495 | 5.037228e-05 | 2
8 | 563.519 | 5.403225e-05 | 2
8 | 571.4496 | 5.646958e-05 | 2
8 | 579.2983 | 5.942229e-05 | 2
8 | 587.2269 | 6.199028e-05 | 2
8 | 594.9126 | 6.503219e-05 | 2
8 | 604.4083 | 6.907811e-05 | 2
8 | 614.4032 | 7.306581e-05 | 2
8 | 626.2497 | 7.668084e-05 | 2
8 | 638.2079 | 7.83142e-05 | 2
8 | 650.2717 | 7.983124e-05 | 2
8 | 663.3093 | 8.19556e-05 | 2
8 | 676.1349 | 8.687438e-05 | 2
8 | 690.8779 | 9.442664e-05 | 2
8 | 708.0166 | 0.0001044805 | 2
8 | 728.6975 | 0.0001193372 | 2
8 | 752.5825 | 0.0001387446 | 2
8 | 781.0773 | 0.0001642702 | 2
8 | 819.8703 | 0.0001963861 | 2
8 | 870.6514 | 0.0002227255 | 2
9 | 565.3889 | 3.580414e-06 | 1
9 | 579.0293 | 3.04383e-05 | 1
9 | 594.0221 | 4.523107e-05 | 1
9 | 608.6189 | 5.282984e-05 | 1
9 | 626.6312 | 6.170306e-05 | 2
9 | 644.5216 | 6.913156e-05 | 2
9 | 660.283 | 7.492224e-05 | 2
9 | 677.3805 | 8.133137e-05 | 2
9 | 697.1365 | 8.951104e-05 | 2
9 | 714.967 | 9.934471e-05 | 2
9 | 733.35 | 0.0001128913 | 2
9 | 754.9981 | 0.0001279627 | 2
9 | 774.3702 | 0.0001406488 | 2
9 | 798.1798 | 0.0001558539 | 2
9 | 819.1928 | 0.0001681294 | 2
9 | 845.368 | 0.0001850161 | 2
9 | 868.385 | 0.0002012424 | 2
9 | 897.0999 | 0.000217222 | 2
9 | 923.1716 | 0.0002280292 | 2
9 | 955.3603 | 0.0002405719 | 2
9 | 984.0848 | 0.0002550504 | 2
9 | 1019.117 | 0.0002648717 | 2
9 | 1051.334 | 0.0002773141 | 2
9 | 1085.35 | 0.0002911881 | 2
9 | 1127.289 | 0.0003093069 | 2
9 | 1164.986 | 0.0003256127 | 2
9 | 1211.846 | 0.0003541806 | 2
9 | 1254.525 | 0.0003930196 | 2
10 | 458.4202 | 1.589646e-05 | 2
10 | 469.6369 | 1.873851e-05 | 2
10 | 482.1202 | 2.147673e-05 | 2
10 | 496.0717 | 2.45506e-05 | 2
10 | 508.3291 | 2.788711e-05 | 2
10 | 521.1188 | 3.147181e-05 | 2
10 | 534.6311 | 3.595539e-05 | 2
10 | 549.0432 | 4.118492e-05 | 2
10 | 562.5673 | 4.56692e-05 | 2
10 | 579.4631 | 5.088626e-05 | 2
10 | 592.8005 | 5.445281e-05 | 2
10 | 610.019 | 6.094478e-05 | 2
10 | 627.3038 | 6.872802e-05 | 2
10 | 643.5604 | 7.813203e-05 | 2
10 | 663.4046 | 9.237114e-05 | 2
10 | 680.7164 | 0.0001044842 | 2
10 | 700.0387 | 0.0001169485 | 2
10 | 722.6516 | 0.0001294426 | 2
10 | 743.2064 | 0.000140388 | 2
10 | 767.9654 | 0.0001523183 | 2
10 | 790.295 | 0.0001615125 | 2
10 | 817.6777 | 0.0001758021 | 2
10 | 842.7495 | 0.0001892609 | 2
10 | 873.5712 | 0.0002019795 | 2
10 | 901.6477 | 0.000211048 | 2
10 | 936.2555 | 0.000225846 | 2
10 | 967.5935 | 0.0002414824 | 2
10 | 1002.158 | 0.0002594072 | 2
11 | 432.1394 | 1.1166349e-05 | 1
11 | 432.568 | 1.1907857e-05 | 1
11 | 434.9783 | 1.2958571e-05 | 1
11 | 437.0766 | 1.3695635e-05 | 1
11 | 439.587 | 1.3344524e-05 | 2
11 | 441.7721 | 1.3747619e-05 | 2
11 | 446.1712 | 1.4761508e-05 | 2
11 | 448.7966 | 1.6666825e-05 | 2
11 | 453.3352 | 1.8556905e-05 | 2
11 | 457.912 | 1.9685159e-05 | 2
11 | 460.2178 | 1.9903889e-05 | 2
11 | 465.2882 | 1.8625794e-05 | 2
11 | 470.0231 | 1.8382222e-05 | 2
11 | 472.408 | 1.7981587e-05 | 2
11 | 477.2125 | 2.020381e-05 | 2
11 | 482.0616 | 2.4419048e-05 | 2
11 | 487.3666 | 2.7595794e-05 | 2
11 | 494.8266 | 3.154873e-05 | 2
11 | 502.3783 | 3.5082302e-05 | 2
11 | 510.4531 | 3.865627e-05 | 2
11 | 520.9732 | 4.2039762e-05 | 2
11 | 529.0295 | 4.8084444e-05 | 2
11 | 542.7954 | 5.7682222e-05 | 2
11 | 557.4283 | 6.6808968e-05 | 2
11 | 578.2355 | 7.6952937e-05 | 2
11 | 600.1166 | 8.6787698e-05 | 2
11 | 630.3492 | 9.6915159e-05 | 2
11 | 662.5276 | 0.00010956093 | 2
11 | 697.7454 | 0.000127873617 | 2
11 | 749.0665 | 0.000155866835 | 2
11 | 791.796 | 0.000201648294 | 2
11 | 909.5276 | 0.000309060015 | 2
11 | 962.2902 | 0.000370576071 | 2
11 | 1044.359 | 0.000447874206 | 2
12 | 433.761 | 9.031326e-06 | 1
12 | 434.9783 | 8.6409e-06 | 1
12 | 437.0766 | 7.733535e-06 | 1
12 | 437.0766 | 7.900372e-06 | 1
12 | 441.7721 | 7.159079e-06 | 1
12 | 443.9668 | 8.926151e-06 | 1
12 | 443.9668 | 8.381387e-06 | 1
12 | 451.0611 | 8.942717e-06 | 1
12 | 453.3352 | 9.271779e-06 | 1
12 | 455.6189 | 9.971676e-06 | 1
12 | 462.9381 | 1.2845094e-05 | 1
12 | 465.2882 | 1.6721196e-05 | 1
12 | 467.6509 | 1.8272572e-05 | 1
12 | 470.0231 | 2.1954303e-05 | 1
12 | 472.408 | 2.3156955e-05 | 1
12 | 482.0616 | 3.0993927e-05 | 1
12 | 492.3364 | 3.6273379e-05 | 2
12 | 502.3783 | 3.9617724e-05 | 2
12 | 507.4847 | 4.3814684e-05 | 2
12 | 520.9732 | 5.0338164e-05 | 2
12 | 531.7478 | 5.4095079e-05 | 2
12 | 540.0073 | 5.9126878e-05 | 2
12 | 563.2718 | 7.0817345e-05 | 2
12 | 603.3342 | 9.1266199e-05 | 2
12 | 640.8047 | 0.000117308534 | 2
12 | 697.7454 | 0.000154740098 | 2
12 | 786.8497 | 0.000235710102 | 2
12 | 855.4828 | 0.000296429912 | 2
12 | 976.3105 | 0.000366371273 | 2
13 | 537.4923 | 5.8534e-06 | 1
13 | 538.3145 | 4.0479e-05 | 1
13 | 540.876 | 2.3982e-05 | 1
13 | 543.4058 | 8.3466e-06 | 1
13 | 545.1134 | 1.2103e-05 | 1
13 | 545.9989 | 8.2771e-06 | 1
13 | 546.8527 | 5.519e-06 | 1
13 | 546.8527 | 6.9323e-06 | 1
13 | 547.7065 | 1.295e-05 | 1
13 | 548.5603 | 3.9814e-05 | 1
13 | 549.4141 | 4.1183e-05 | 1
13 | 551.1534 | 3.1699e-05 | 1
13 | 552.8926 | 3.8823e-05 | 1
13 | 556.3711 | 4.3699e-05 | 1
13 | 559.8496 | 3.8504e-05 | 1
13 | 573.1944 | 5.1765e-05 | 1
13 | 580.4361 | 5.7783e-05 | 1
13 | 580.4361 | 5.9265e-05 | 1
13 | 594.2552 | 8.5244e-05 | 2
13 | 602.6985 | 8.2431e-05 | 2
13 | 614.1776 | 6.733e-05 | 2
13 | 619.0159 | 7.3272e-05 | 2
13 | 637.7365 | 9.3649e-05 | 2
13 | 643.7765 | 9.7703e-05 | 2
13 | 646.8123 | 0.00010107 | 2
13 | 656.0145 | 9.9398e-05 | 2
13 | 659.1135 | 0.00011572 | 2
13 | 670.561 | 0.00013139 | 2
13 | 681.1862 | 0.00012922 | 2
13 | 699.5907 | 0.00018587 | 2
13 | 700.6975 | 0.00015967 | 2
13 | 716.2559 | 0.00016244 | 2
13 | 734.4706 | 0.00016251 | 2
13 | 753.128 | 0.0001784 | 2
13 | 774.7264 | 0.00027924 | 2
13 | 827.4732 | 0.00046789 | 2
13 | 855.2064 | 0.00055428 | 2
13 | 896.4108 | 0.00066233 | 2
13 | 938.1529 | 0.00058397 | 2
14 | 535.7847 | 4.6993e-06 | 1
14 | 536.6385 | 1.8098e-06 | 1
14 | 536.6385 | 4.9437e-06 | 1
14 | 536.6385 | 2.2603e-05 | 1
14 | 538.3145 | 6.9305e-06 | 1
14 | 538.3145 | 1.16e-05 | 1
14 | 540.0222 | 9.4728e-06 | 1
14 | 540.0222 | 1.1121e-05 | 1
14 | 541.7298 | 1.328e-05 | 1
14 | 542.5836 | 1.4821e-05 | 1
14 | 545.1134 | 1.8461e-05 | 1
14 | 545.9989 | 1.9586e-05 | 1
14 | 547.7065 | 1.9753e-05 | 1
14 | 552.0072 | 2.0608e-05 | 1
14 | 552.0072 | 2.2048e-05 | 1
14 | 552.8926 | 2.4607e-05 | 1
14 | 552.8926 | 2.7695e-05 | 1
14 | 554.6319 | 3.0136e-05 | 1
14 | 554.6319 | 3.3918e-05 | 1
14 | 558.1104 | 3.1175e-05 | 1
14 | 558.1104 | 3.5385e-05 | 1
14 | 565.1623 | 3.1712e-05 | 1
14 | 567.8186 | 3.2804e-05 | 1
14 | 567.8186 | 3.3931e-05 | 1
14 | 568.704 | 3.5998e-05 | 1
14 | 568.704 | 3.6611e-05 | 1
14 | 570.5065 | 3.9839e-05 | 1
14 | 572.309 | 4.2267e-05 | 1
14 | 572.309 | 4.409e-05 | 1
14 | 574.1115 | 4.5994e-05 | 1
14 | 575.914 | 4.798e-05 | 1
14 | 578.6336 | 4.523e-05 | 1
14 | 579.519 | 4.4099e-05 | 1
14 | 581.3531 | 4.2278e-05 | 1
14 | 581.3531 | 4.2278e-05 | 1
14 | 586.8555 | 4.486e-05 | 2
14 | 586.8555 | 4.486e-05 | 2
14 | 589.6067 | 4.8406e-05 | 2
14 | 590.5554 | 5.007e-05 | 2
14 | 591.4724 | 5.1791e-05 | 2
14 | 594.2552 | 5.4029e-05 | 2
14 | 595.2039 | 5.5416e-05 | 2
14 | 595.2039 | 5.6838e-05 | 2
14 | 597.0696 | 6.0814e-05 | 2
14 | 598.9354 | 6.1853e-05 | 2
14 | 599.8841 | 6.1334e-05 | 2
14 | 600.8328 | 5.9299e-05 | 2
14 | 601.7814 | 5.7817e-05 | 2
14 | 605.5445 | 5.7336e-05 | 2
14 | 607.4735 | 4.6427e-05 | 2
14 | 609.3709 | 4.7621e-05 | 2
14 | 610.3196 | 4.8433e-05 | 2
14 | 611.2999 | 4.7223e-05 | 2
14 | 611.2999 | 4.7223e-05 | 2
14 | 613.1973 | 6.293e-05 | 2
14 | 615.1263 | 8.6015e-05 | 2
14 | 626.8267 | 0.00010537 | 2
14 | 626.8267 | 8.4601e-05 | 2
14 | 627.807 | 9.1283e-05 | 2
14 | 632.7401 | 8.1803e-05 | 2
14 | 639.7288 | 8.0448e-05 | 2
14 | 642.7646 | 7.9777e-05 | 2
14 | 647.8242 | 8.3934e-05 | 2
14 | 647.8242 | 8.4646e-05 | 2
14 | 649.8481 | 8.7559e-05 | 2
14 | 651.9035 | 8.6827e-05 | 2
14 | 652.9155 | 7.5856e-05 | 2
14 | 666.3868 | 8.2567e-05 | 2
14 | 666.3868 | 9.3716e-05 | 2
14 | 668.4739 | 9.9428e-05 | 2
14 | 670.561 | 0.0001046 | 2
14 | 673.7549 | 9.9441e-05 | 2
14 | 677.9923 | 9.6963e-05 | 2
14 | 682.2614 | 9.7796e-05 | 2
14 | 686.5621 | 9.9472e-05 | 2
14 | 697.4087 | 0.00011486 | 2
14 | 698.4839 | 0.00011389 | 2
14 | 701.8043 | 0.00011294 | 2
14 | 708.4451 | 0.00011296 | 2
14 | 717.3943 | 0.0001074 | 2
14 | 724.1616 | 0.00011018 | 2
14 | 727.5768 | 0.00011888 | 2
14 | 729.8853 | 0.0001272 | 2
14 | 733.3006 | 0.00013959 | 2
14 | 735.609 | 0.00014078 | 2
14 | 736.7791 | 0.00013726 | 2
14 | 740.2576 | 0.00013384 | 2
14 | 744.9061 | 0.00013729 | 2
14 | 744.9061 | 0.00013963 | 2
14 | 748.4163 | 0.0001469 | 2
14 | 750.788 | 0.00015195 | 2
14 | 754.3297 | 0.00015325 | 2
14 | 757.8715 | 0.00015326 | 2
14 | 760.2748 | 0.00015327 | 2
14 | 760.2748 | 0.00014447 | 2
14 | 761.4448 | 0.00014086 | 2
14 | 763.8482 | 0.00013735 | 2
14 | 767.4532 | 0.0001397 | 2
14 | 768.6548 | 0.00014328 | 2
14 | 771.0898 | 0.00014697 | 2
14 | 774.7264 | 0.00015593 | 2
14 | 780.8296 | 0.00015727 | 2
14 | 783.2646 | 0.00015728 | 2
14 | 790.6643 | 0.0001573 | 2
14 | 793.1625 | 0.00015999 | 2
14 | 798.1589 | 0.0001655 | 2
14 | 799.4238 | 0.00016691 | 2
14 | 809.5115 | 0.00017268 | 2
14 | 815.8676 | 0.00017713 | 2
14 | 822.3187 | 0.00018324 | 2
14 | 824.8801 | 0.00018637 | 2
14 | 828.8014 | 0.00018956 | 2
14 | 836.6122 | 0.00019611 | 2
14 | 844.5495 | 0.00020287 | 2
14 | 848.534 | 0.00020461 | 2
14 | 856.5345 | 0.00020638 | 2
14 | 866.0214 | 0.00019956 | 2
14 | 871.4605 | 0.00019624 | 2
14 | 876.9628 | 0.0001996 | 2
14 | 881.0738 | 0.00020131 | 2
14 | 883.8566 | 0.00020302 | 2
14 | 889.4222 | 0.00020825 | 2
14 | 893.628 | 0.00021004 | 2
14 | 902.0713 | 0.00021007 | 2
14 | 909.1865 | 0.00020658 | 2
14 | 913.4555 | 0.00021011 | 2
14 | 919.2109 | 0.00021013 | 2
14 | 923.5432 | 0.00021193 | 2
14 | 930.8164 | 0.0002174 | 2
14 | 938.1529 | 0.00022113 | 2
14 | 941.0938 | 0.00022874 | 2
14 | 945.5526 | 0.00023265 | 2
14 | 955.9882 | 0.00023866 | 2
14 | 957.5061 | 0.00024069 | 2
14 | 969.586 | 0.00024692 | 2
14 | 980.3061 | 0.0003291 | 3
15 | 534.9625 | 1.6085e-05 | 1
15 | 536.5753 | 1.3596e-05 | 1
15 | 538.188 | 1.7045e-05 | 1
15 | 538.7256 | 1.9704e-05 | 1
15 | 539.8008 | 2.3177e-05 | 1
15 | 542.4887 | 2.4847e-05 | 1
15 | 543.0263 | 2.4703e-05 | 1
15 | 545.2083 | 2.0639e-05 | 1
15 | 546.8211 | 2.1494e-05 | 1
15 | 548.4654 | 2.1999e-05 | 1
15 | 548.4654 | 2.3312e-05 | 1
15 | 550.1098 | 2.4847e-05 | 1
15 | 550.6474 | 2.758e-05 | 1
15 | 551.7542 | 2.889e-05 | 1
15 | 553.3986 | 2.6483e-05 | 2
15 | 554.5054 | 3.0437e-05 | 2
15 | 554.5054 | 3.1151e-05 | 2
15 | 564.5298 | 2.1871e-05 | 2
15 | 566.2374 | 2.4991e-05 | 2
15 | 566.2374 | 2.889e-05 | 2
15 | 566.2374 | 3.1698e-05 | 2
15 | 567.3442 | 3.0437e-05 | 2
15 | 569.6211 | 3.4578e-05 | 2
15 | 570.7595 | 3.3396e-05 | 2
15 | 573.6055 | 3.2254e-05 | 2
15 | 575.3132 | 3.1698e-05 | 2
15 | 575.3132 | 3.2442e-05 | 2
15 | 578.1908 | 3.3011e-05 | 2
15 | 578.7601 | 3.0437e-05 | 2
15 | 581.6694 | 3.0261e-05 | 2
15 | 583.4086 | 3.1698e-05 | 2
15 | 585.7487 | 3.7285e-05 | 2
15 | 586.8871 | 3.883e-05 | 2
15 | 588.658 | 4.0204e-05 | 2
15 | 593.9706 | 3.7939e-05 | 2
15 | 594.5398 | 3.5802e-05 | 2
15 | 600.5165 | 3.0792e-05 | 2
15 | 600.5165 | 3.3203e-05 | 2
15 | 602.2874 | 3.816e-05 | 2
15 | 602.8882 | 3.5389e-05 | 2
15 | 605.2916 | 3.9741e-05 | 2
15 | 607.7265 | 3.8605e-05 | 2
15 | 609.529 | 3.707e-05 | 2
15 | 611.3631 | 3.5802e-05 | 2
15 | 612.5964 | 3.282e-05 | 2
15 | 615.6322 | 3.2442e-05 | 2
15 | 618.7312 | 3.4578e-05 | 2
15 | 623.0319 | 3.6642e-05 | 2
15 | 623.6644 | 3.3396e-05 | 2
15 | 624.2969 | 3.8605e-05 | 2
15 | 625.5301 | 3.9055e-05 | 2
15 | 627.3959 | 4.1387e-05 | 2
15 | 629.2933 | 4.1387e-05 | 2
15 | 637.4836 | 3.7502e-05 | 2
15 | 640.0134 | 3.622e-05 | 2
15 | 641.3099 | 3.359e-05 | 2
15 | 643.2389 | 3.282e-05 | 2
15 | 643.2389 | 3.1882e-05 | 2
15 | 644.5038 | 3.5595e-05 | 2
15 | 646.4328 | 3.8382e-05 | 2
15 | 648.3618 | 4.4627e-05 | 2
15 | 651.6189 | 4.5147e-05 | 2
15 | 654.212 | 4.5939e-05 | 2
15 | 656.8051 | 4.2604e-05 | 2
15 | 657.4691 | 3.707e-05 | 2
15 | 660.0938 | 3.5595e-05 | 2
15 | 660.7579 | 3.282e-05 | 2
15 | 662.0861 | 3.2442e-05 | 2
15 | 664.0467 | 3.5185e-05 | 2
15 | 666.0389 | 3.6642e-05 | 2
15 | 668.0312 | 3.7939e-05 | 2
15 | 670.0234 | 3.8382e-05 | 2
15 | 672.7113 | 3.622e-05 | 2
15 | 675.3993 | 3.7285e-05 | 2
15 | 676.7274 | 3.8605e-05 | 2
15 | 678.0872 | 4.1627e-05 | 2
15 | 682.8306 | 4.0204e-05 | 2
15 | 684.1904 | 3.707e-05 | 2
15 | 687.6057 | 3.359e-05 | 2
15 | 688.3014 | 3.2068e-05 | 2
15 | 690.3568 | 3.4981e-05 | 2
15 | 691.0525 | 3.4179e-05 | 2
15 | 692.4123 | 3.622e-05 | 2
15 | 694.4994 | 3.8382e-05 | 2
15 | 702.1521 | 4.4886e-05 | 2
15 | 707.0537 | 4.541e-05 | 2
15 | 709.8681 | 4.5674e-05 | 2
15 | 714.8645 | 4.1147e-05 | 2
15 | 716.2875 | 4.1387e-05 | 2
15 | 716.9832 | 4.2113e-05 | 2
15 | 719.8609 | 4.7291e-05 | 2
15 | 722.0112 | 5.2189e-05 | 2
15 | 723.4343 | 5.9981e-05 | 2
15 | 731.4032 | 6.6579e-05 | 2
15 | 735.7988 | 6.6966e-05 | 2
15 | 740.9533 | 6.6579e-05 | 2
15 | 746.1394 | 6.5812e-05 | 2
15 | 753.6024 | 7.8315e-05 | 2
15 | 761.9192 | 7.877e-05 | 2
15 | 774.9161 | 8.3958e-05 | 2
15 | 781.9048 | 8.8455e-05 | 2
15 | 792.8779 | 8.5928e-05 | 2
15 | 804.7997 | 8.5928e-05 | 2
15 | 813.6857 | 9.053e-05 | 2
15 | 825.1015 | 9.3735e-05 | 2
15 | 835.031 | 0.00010344 | 2
15 | 844.2333 | 0.00010225 | 2
15 | 853.5304 | 0.00010773 | 2
15 | 865.5154 | 0.00010836 | 2
15 | 877.6585 | 0.0001182 | 2
15 | 887.3351 | 0.00012746 | 2
15 | 897.992 | 0.00015704 | 2
15 | 906.0874 | 0.00016166 | 2
15 | 916.0802 | 0.00017131 | 2
15 | 930.7848 | 0.00018796 | 2
15 | 938.2162 | 0.00019575 | 2
15 | 954.2489 | 0.00020623 | 2
15 | 968.6056 | 0.00020864 | 2
15 | 985.1444 | 0.00022759 | 2
15 | 1001.968 | 0.00023979 | 2
15 | 1017.052 | 0.00024827 | 2
15 | 1029.29 | 0.00024827 | 2
15 | 1048.959 | 0.00027559 | 2
15 | 1069.008 | 0.00023159 | 2
16 | 642.0975 | 1.869892e-05 | 1
16 | 645.7119 | 2.052419e-05 | 1
16 | 648.1328 | 3.759995e-05 | 2
16 | 655.45 | 4.3914e-05 | 2
16 | 661.6108 | 5.415197e-05 | 2
16 | 666.5811 | 6.036779e-05 | 2
16 | 673.4763 | 6.523988e-05 | 2
16 | 691.9983 | 7.98277e-05 | 2
16 | 711.0297 | 8.298651e-05 | 2
16 | 719.0571 | 8.761996e-05 | 2
16 | 729.2188 | 8.494149e-05 | 2
16 | 733.3236 | 8.170826e-05 | 2
16 | 750.6772 | 7.921051e-05 | 2
16 | 754.1968 | 7.560632e-05 | 2
16 | 768.4413 | 8.107653e-05 | 2
16 | 775.6642 | 8.428477e-05 | 2
16 | 791.7943 | 9.920547e-05 | 2
16 | 805.2408 | 0.0001080474 | 2
16 | 824.2962 | 0.0001473824 | 2
16 | 832.044 | 0.0001023337 | 2
16 | 867.8203 | 0.0001291643 | 2
16 | 929.1585 | 0.0002106211 | 2
17 | 664.7129 | 2.288005e-05 | 2
17 | 667.8295 | 2.020805e-05 | 2
17 | 672.8465 | 2.397075e-05 | 2
17 | 677.2673 | 3.399125e-05 | 2
17 | 678.5357 | 3.645056e-05 | 2
17 | 686.8385 | 3.452301e-05 | 2
17 | 692.646 | 2.491929e-05 | 2
17 | 695.8936 | 2.887889e-05 | 2
17 | 699.1564 | 3.120962e-05 | 2
17 | 702.4345 | 3.399125e-05 | 2
17 | 707.7115 | 3.58891e-05 | 2
17 | 711.6952 | 3.194484e-05 | 2
17 | 716.3713 | 3.320892e-05 | 2
17 | 721.7529 | 3.4792e-05 | 2
17 | 724.4589 | 3.730925e-05 | 2
17 | 726.4951 | 4.032036e-05 | 2
17 | 731.2683 | 4.257159e-05 | 2
17 | 738.1418 | 4.529875e-05 | 2
17 | 743.687 | 4.529875e-05 | 2
17 | 750.6772 | 4.357448e-05 | 2
17 | 756.3166 | 4.357448e-05 | 2
17 | 760.5739 | 5.762097e-05 | 2
17 | 788.8368 | 7.859809e-05 | 2
17 | 794.0196 | 7.678911e-05 | 2
17 | 803.7355 | 7.859809e-05 | 2
17 | 809.0163 | 7.216612e-05 | 2
17 | 815.8569 | 7.32951e-05 | 2
17 | 830.4886 | 7.799042e-05 | 2
17 | 832.044 | 9.323293e-05 | 2
17 | 843.8025 | 9.542929e-05 | 2
17 | 855.7272 | 9.469148e-05 | 2
17 | 877.6178 | 0.0001039346 | 2
17 | 892.5218 | 0.0001063831 | 2
17 | 907.679 | 0.0001105927 | 2
17 | 922.2303 | 0.0001252158 | 2
17 | 938.7698 | 0.0001395887 | 2
17 | 959.1886 | 0.0001485308 | 2
17 | 969.1106 | 0.0001568238 | 2
17 | 987.4141 | 0.0001580457 | 2
17 | 992.9723 | 0.0001655799 | 2
17 | 1007.948 | 0.0001473824 | 2
17 | 1020.281 | 0.000194892 | 2
17 | 1034.7 | 0.0002329819 | 2
18 | 640.349 | 3.073607e-05 | 1
18 | 642.8258 | 3.616439e-05 | 1
18 | 642.8258 | 4.254705e-05 | 1
18 | 646.5589 | 5.474546e-05 | 1
18 | 672.0067 | 5.480171e-05 | 2
18 | 673.3051 | 5.61571e-05 | 2
18 | 679.1788 | 4.892209e-05 | 2
18 | 679.1788 | 5.095093e-05 | 2
18 | 685.7653 | 5.307753e-05 | 2
18 | 686.4275 | 5.851602e-05 | 2
18 | 693.0843 | 6.50532e-05 | 2
18 | 698.4562 | 7.000395e-05 | 2
18 | 706.5922 | 7.657375e-05 | 2
18 | 712.0687 | 8.173431e-05 | 2
18 | 719.6684 | 8.445876e-05 | 2
18 | 743.6749 | 9.78483e-05 | 2
18 | 759.6336 | 0.000108813 | 2
18 | 783.4596 | 0.000132356 | 2
18 | 801.0447 | 0.0001448184 | 2
18 | 807.2534 | 0.0001436758 | 2
18 | 832.5729 | 0.0001534531 | 2
18 | 843.0845 | 0.0001624899 | 2
18 | 865.3421 | 0.0001639295 | 2
18 | 882.2072 | 0.0001883129 | 2
18 | 889.0449 | 0.0002076453 | 2
18 | 892.4836 | 0.0002093612 | 2
18 | 899.401 | 0.0002271326 | 2
18 | 921.3652 | 0.0002200091 | 2
18 | 947.5165 | 0.0002013448 | 2
18 | 955.7824 | 0.0002013914 | 2
18 | 974.4102 | 0.0002014948 | 2
18 | 984.8097 | 0.0002015517 | 2
18 | 1003.035 | 0.0002259489 | 2
18 | 1018.643 | 0.0002553464 | 2
18 | 1024.559 | 0.0002659768 | 2
18 | 1038.496 | 0.0003898363 | 2
18 | 1056.694 | 0.0004551366 | 2
18 | 1099.345 | 0.0005188832 | 2
19 | 644.6896 | 3.587445e-05 | 2
19 | 650.9417 | 3.10004e-05 | 2
19 | 659.7965 | 3.001966e-05 | 2
19 | 666.8383 | 3.532781e-05 | 2
19 | 670.0639 | 3.448135e-05 | 2
19 | 671.3585 | 3.365257e-05 | 2
19 | 672.6556 | 3.179323e-05 | 2
19 | 674.606 | 3.077872e-05 | 2
19 | 678.5237 | 2.86123e-05 | 2
19 | 686.4275 | 3.535503e-05 | 2
19 | 695.765 | 3.962955e-05 | 2
19 | 699.1306 | 3.836695e-05 | 2
19 | 702.5124 | 4.230249e-05 | 2
19 | 706.5922 | 4.515108e-05 | 2
19 | 716.8955 | 5.061126e-05 | 2
19 | 716.8955 | 5.314026e-05 | 2
19 | 732.9866 | 5.404294e-05 | 2
19 | 750.8869 | 6.208944e-05 | 2
19 | 769.2242 | 7.191607e-05 | 2
19 | 775.9348 | 7.251965e-05 | 2
19 | 788.7703 | 7.86936e-05 | 2
19 | 798.7288 | 8.265342e-05 | 2
19 | 804.1431 | 8.539974e-05 | 2
19 | 806.4747 | 8.471505e-05 | 2
19 | 820.607 | 8.614303e-05 | 2
19 | 827.7658 | 8.828943e-05 | 2
19 | 834.987 | 8.975691e-05 | 2
19 | 839.026 | 9.050094e-05 | 2
19 | 852.9052 | 0.0001006294 | 2
19 | 872.0491 | 0.0001092133 | 2
19 | 877.1134 | 0.00011102 | 2
19 | 889.0449 | 0.000117561 | 2
19 | 889.0449 | 0.0001185203 | 2
19 | 902.0088 | 0.0001286039 | 2
19 | 921.3652 | 0.0001384408 | 2
19 | 941.137 | 0.0001514722 | 2
19 | 960.4057 | 0.0001768585 | 2
19 | 983.8597 | 0.0002168404 | 2
19 | 1017.661 | 0.0002792172 | 2
19 | 1059.758 | 0.0002556154 | 2
20 | 634.0367 | 1.3257e-05 | 1
20 | 649.5318 | 1.3733e-05 | 1
20 | 657.6589 | 1.6528e-05 | 1
20 | 664.0151 | 2.1479e-05 | 1
20 | 665.8808 | 2.3444e-05 | 1
20 | 666.956 | 3.2199e-05 | 1
20 | 674.7668 | 1.8973e-05 | 1
20 | 683.1468 | 4.8352e-05 | 1
20 | 700.065 | 4.8515e-05 | 1
20 | 709.0143 | 7.2912e-05 | 1
20 | 725.4897 | 9.8618e-05 | 1
20 | 745.4437 | 0.00011421 | 2
20 | 756.6698 | 0.00012659 | 2
20 | 762.1722 | 9.1594e-05 | 2
20 | 762.6149 | 0.00012828 | 2
20 | 774.9161 | 0.00013042 | 2
20 | 778.4895 | 0.00015605 | 2
20 | 789.4626 | 0.00018383 | 2
20 | 819.8837 | 0.000186 | 2
20 | 859.9498 | 0.000175 | 2
20 | 879.1764 | 0.0001972 | 2
20 | 886.8608 | 0.0002373 | 2
20 | 892.205 | 0.00027398 | 2
20 | 906.7515 | 0.00028647 | 2
20 | 931.4173 | 0.00028486 | 2
20 | 957.1266 | 0.00026401 | 2
20 | 998.8686 | 0.0002445 | 2
20 | 1009.273 | 0.00025439 | 2
20 | 1019.17 | 0.00028989 | 2
20 | 1044.279 | 0.00032215 | 2
20 | 1072.297 | 0.00035552 | 2
21 | 644.7884 | 1.7431e-05 | 1
21 | 647.8242 | 1.8573e-05 | 1
21 | 647.8242 | 1.979e-05 | 1
21 | 651.4924 | 2.3008e-05 | 1
21 | 653.3266 | 2.4129e-05 | 1
21 | 672.0472 | 2.5305e-05 | 2
21 | 674.5771 | 2.6963e-05 | 2
21 | 675.842 | 2.9421e-05 | 2
21 | 676.5061 | 3.0855e-05 | 2
21 | 685.4553 | 3.5872e-05 | 2
21 | 688.0484 | 3.5029e-05 | 2
21 | 688.0484 | 3.3667e-05 | 2
21 | 691.938 | 3.3137e-05 | 2
21 | 695.2267 | 3.2876e-05 | 2
21 | 697.8514 | 3.5029e-05 | 2
21 | 700.4761 | 3.7621e-05 | 2
21 | 704.429 | 4.105e-05 | 2
21 | 714.4534 | 4.5149e-05 | 2
21 | 719.1652 | 4.8106e-05 | 2
21 | 721.8847 | 4.6975e-05 | 2
21 | 725.3 | 4.4438e-05 | 2
21 | 732.1621 | 4.8106e-05 | 2
21 | 739.7832 | 5.2909e-05 | 2
21 | 745.3805 | 5.593e-05 | 2
21 | 750.282 | 6.3497e-05 | 2
21 | 767.4215 | 7.0953e-05 | 2
21 | 771.0582 | 7.2662e-05 | 2
21 | 778.363 | 7.6203e-05 | 2
21 | 799.8981 | 8.8596e-05 | 2
21 | 808.2149 | 9.6672e-05 | 2
21 | 816.6266 | 0.00010219 | 2
21 | 827.4732 | 0.00010802 | 2
21 | 839.2369 | 0.00011694 | 2
21 | 847.9648 | 0.00012659 | 2
21 | 861.6258 | 0.00013171 | 2
21 | 925.5354 | 0.00017112 | 2
21 | 947.5765 | 0.00018524 | 2
21 | 971.0406 | 0.00019895 | 2
21 | 975.6259 | 0.00019895 | 2
21 | 980.2428 | 0.00020374 | 2
21 | 987.6426 | 0.00020536 | 2
21 | 997.0029 | 0.00021537 | 2
21 | 1008.324 | 0.00022586 | 2
21 | 1017.842 | 0.0002313 | 2
21 | 1025.558 | 0.00023314 | 2
21 | 1027.487 | 0.00021198 | 2
22 | 603.6156 | 1.895e-05 | 1
22 | 607.5684 | 3.8784e-05 | 1
22 | 610.3828 | 2.5393e-05 | 1
22 | 616.6441 | 3.0784e-05 | 1
22 | 617.7826 | 3.1992e-05 | 1
22 | 624.6763 | 3.591e-05 | 2
22 | 627.5856 | 3.7033e-05 | 2
22 | 631.665 | 3.8191e-05 | 2
22 | 637.5468 | 4.0307e-05 | 2
22 | 641.1202 | 4.1568e-05 | 2
22 | 650.101 | 4.2868e-05 | 2
22 | 657.9751 | 4.2868e-05 | 2
22 | 658.5759 | 4.4895e-05 | 2
22 | 682.8306 | 4.8117e-05 | 2
22 | 689.1868 | 4.8864e-05 | 2
22 | 692.3807 | 5.4009e-05 | 2
22 | 702.0889 | 6.1564e-05 | 2
22 | 702.0889 | 6.3002e-05 | 2
22 | 712.5876 | 8.186e-05 | 2
22 | 721.2207 | 8.313e-05 | 2
22 | 722.5488 | 0.00010078 | 2
22 | 742.2498 | 0.00011666 | 2
22 | 750.535 | 0.00011756 | 2
22 | 784.6876 | 0.00012503 | 2
22 | 791.9924 | 0.00012503 | 2
22 | 823.4571 | 0.00016121 | 2
22 | 825.7339 | 0.00015393 | 2
22 | 831.1098 | 0.00016497 | 2
22 | 838.8574 | 0.00017145 | 2
22 | 848.2494 | 0.00018661 | 2
22 | 868.9307 | 0.00015874 | 2
22 | 884.3942 | 0.00019393 | 2
22 | 885.1848 | 0.00021108 | 2
22 | 892.6161 | 0.0002333 | 2
22 | 919.4955 | 0.00037033 | 2
22 | 926.326 | 0.00029168 | 2
22 | 930.6267 | 0.00026187 | 2
22 | 932.3659 | 0.00024622 | 2
22 | 937.5521 | 0.00023151 | 2
22 | 944.5407 | 0.0002406 | 2
22 | 949.8217 | 0.00025393 | 2
22 | 950.7072 | 0.00030548 | 2
22 | 956.8736 | 0.00025005 | 2
23 | 628.1865 | 1.2994e-05 | 1
23 | 631.665 | 8.8413e-06 | 1
23 | 634.6059 | 8.313e-06 | 1
23 | 636.3768 | 1.0636e-05 | 1
23 | 641.1202 | 1.7014e-05 | 1
23 | 641.1202 | 1.5275e-05 | 1
23 | 648.2985 | 1.5158e-05 | 1
23 | 651.9035 | 1.5041e-05 | 1
23 | 652.5044 | 1.7145e-05 | 1
23 | 657.3743 | 1.6497e-05 | 1
23 | 657.9751 | 2.2623e-05 | 1
23 | 667.1773 | 3.0313e-05 | 1
23 | 669.6755 | 3.4288e-05 | 1
23 | 679.6683 | 3.8191e-05 | 2
23 | 685.9929 | 3.8487e-05 | 2
23 | 690.4833 | 3.8784e-05 | 2
23 | 693.0448 | 3.9386e-05 | 2
23 | 698.8317 | 4.1889e-05 | 2
23 | 700.1283 | 4.4209e-05 | 2
23 | 706.6426 | 4.6658e-05 | 2
23 | 715.2123 | 5.4009e-05 | 2
23 | 719.8925 | 5.7885e-05 | 2
23 | 724.5727 | 6.3002e-05 | 2
23 | 729.2845 | 6.5476e-05 | 2
23 | 736.0834 | 7.2929e-05 | 2
23 | 739.4986 | 7.8768e-05 | 2
23 | 750.535 | 7.4061e-05 | 2
23 | 756.1322 | 7.1264e-05 | 2
23 | 764.6071 | 8.3773e-05 | 2
23 | 769.5719 | 0.00010156 | 2
23 | 776.7503 | 0.00010555 | 2
23 | 784.6876 | 0.00012124 | 2
23 | 797.1786 | 0.00013094 | 2
23 | 812.0729 | 0.00013196 | 2
23 | 831.1098 | 0.00013196 | 2
23 | 844.3281 | 0.00013196 | 2
23 | 849.0399 | 0.00014585 | 2
23 | 866.5273 | 0.00017014 | 2
23 | 874.5911 | 0.00020785 | 2
23 | 895.1143 | 0.00022277 | 2
23 | 913.5504 | 0.00027006 | 2
23 | 936.6983 | 0.00025005 | 2
23 | 954.2173 | 0.00052371 | 2
24 | 607.5052 | 2.9017e-05 | 1
24 | 608.0744 | 2.6235e-05 | 1
24 | 613.7032 | 4.0185e-05 | 1
24 | 613.7032 | 4.8029e-05 | 1
24 | 618.2569 | 5.7404e-05 | 1
24 | 620.5337 | 4.3424e-05 | 1
24 | 621.103 | 3.4147e-05 | 1
24 | 626.8583 | 6.8609e-05 | 1
24 | 627.9967 | 3.6051e-05 | 1
24 | 630.3368 | 4.8403e-05 | 1
24 | 637.9263 | 6.3001e-05 | 1
24 | 646.7806 | 4.3424e-05 | 1
24 | 646.7806 | 8.9302e-05 | 1
24 | 651.5873 | 7.767e-05 | 1
24 | 653.3898 | 0.0001084 | 1
24 | 667.9995 | 0.00011714 | 2
24 | 677.9291 | 7.8275e-05 | 2
24 | 686.7202 | 0.0001084 | 2
24 | 695.0054 | 0.00014442 | 2
24 | 703.3538 | 0.00013893 | 2
24 | 712.4928 | 0.00012272 | 2
24 | 717.7738 | 0.00013785 | 2
24 | 733.8382 | 0.00018365 | 2
24 | 746.1078 | 0.00015366 | 2
24 | 756.4801 | 0.00013468 | 2
24 | 764.8917 | 0.00016223 | 2
24 | 782.727 | 0.00018083 | 2
24 | 789.9686 | 0.00013159 | 2
24 | 797.2734 | 0.0001753 | 2
24 | 804.6416 | 0.00020952 | 2
24 | 814.3497 | 0.00015012 | 2
24 | 820.3897 | 0.00017395 | 2
24 | 821.876 | 0.0002128 | 2
24 | 848.8186 | 0.00021445 | 2
24 | 853.5304 | 0.00025632 | 2
24 | 863.0172 | 0.00023904 | 2
24 | 868.6144 | 0.00023904 | 2
24 | 871.0178 | 0.00034681 | 2
24 | 903.7157 | 0.00028792 | 2
24 | 940.24 | 0.00030398 | 2
24 | 941.0938 | 0.00034951 | 2
24 | 979.136 | 0.00037768 | 2
25 | 602.5088 | 3.8657e-05 | 2
25 | 603.6156 | 3.6615e-05 | 2
25 | 621.6722 | 3.8358e-05 | 2
25 | 621.6722 | 3.6615e-05 | 2
25 | 626.8583 | 3.9874e-05 | 2
25 | 630.3368 | 4.1773e-05 | 2
25 | 634.9854 | 4.3424e-05 | 2
25 | 639.6971 | 4.4446e-05 | 2
25 | 644.4089 | 4.4792e-05 | 2
25 | 648.5831 | 4.6562e-05 | 2
25 | 651.5873 | 4.8779e-05 | 2
25 | 654.5915 | 5.0707e-05 | 2
25 | 659.4298 | 5.2712e-05 | 2
25 | 664.9321 | 5.3122e-05 | 2
25 | 671.0669 | 5.3122e-05 | 2
25 | 676.0317 | 5.5221e-05 | 2
25 | 681.0597 | 5.6084e-05 | 2
25 | 687.3527 | 6.0605e-05 | 2
25 | 691.8115 | 6.3985e-05 | 2
25 | 696.9028 | 6.6514e-05 | 2
25 | 700.1283 | 6.8609e-05 | 2
25 | 714.485 | 6.9143e-05 | 2
25 | 716.4456 | 7.077e-05 | 2
25 | 727.7666 | 7.1321e-05 | 2
25 | 733.1425 | 7.2436e-05 | 2
25 | 736.5261 | 7.8275e-05 | 2
25 | 742.6609 | 7.3568e-05 | 2
25 | 748.1633 | 7.767e-05 | 2
25 | 750.9145 | 7.767e-05 | 2
25 | 755.0887 | 8.5907e-05 | 2
25 | 764.196 | 8.6575e-05 | 2
25 | 800.9417 | 0.00012464 | 2
25 | 807.6141 | 0.00011805 | 2
25 | 814.3497 | 0.00012272 | 2
25 | 822.6349 | 0.00012856 | 2
25 | 829.4971 | 0.00013364 | 2
25 | 837.1814 | 0.0001433 | 2
25 | 842.5889 | 0.00014554 | 2
25 | 850.3997 | 0.00014554 | 2
25 | 852.7398 | 0.00013785 | 2
25 | 855.1115 | 0.00016097 | 2
25 | 858.2738 | 0.00014001 | 2
25 | 858.2738 | 0.00015485 | 2
25 | 860.6455 | 0.00014781 | 2
25 | 869.405 | 0.00015727 | 2
25 | 872.6305 | 0.00017667 | 2
25 | 890.4974 | 0.00021115 | 2
25 | 905.3917 | 0.00023719 | 2
25 | 914.5939 | 0.00025831 | 2
25 | 932.4608 | 0.00026645 | 2
26 | 602.1293 | 1.3703e-05 | 2
26 | 603.2677 | 1.4702e-05 | 2
26 | 608.4538 | 1.8589e-05 | 2
26 | 611.9324 | 1.6273e-05 | 2
26 | 613.6716 | 1.5526e-05 | 2
26 | 617.1501 | 1.692e-05 | 2
26 | 621.2927 | 1.9477e-05 | 2
26 | 627.1745 | 1.8009e-05 | 2
26 | 627.2062 | 2.2245e-05 | 2
26 | 630.1787 | 2.2243e-05 | 2
26 | 634.3529 | 2.1221e-05 | 2
26 | 639.1912 | 2.4049e-05 | 2
26 | 645.326 | 3.2118e-05 | 2
26 | 645.326 | 3.2624e-05 | 2
26 | 653.3266 | 3.8443e-05 | 2
26 | 676.0001 | 4.3211e-05 | 2
26 | 677.9291 | 5.6819e-05 | 2
26 | 686.3407 | 6.2401e-05 | 2
26 | 688.3014 | 5.8157e-05 | 2
26 | 727.8931 | 8.6609e-05 | 2
26 | 774.1256 | 0.00010523 | 2
26 | 791.1702 | 9.7288e-05 | 2
26 | 796.4513 | 0.00010939 | 2
26 | 801.0049 | 0.00011375 | 2
26 | 807.8671 | 0.00013616 | 2
26 | 869.0255 | 0.00019495 | 2
26 | 889.0427 | 0.00024073 | 2
26 | 902.6405 | 0.00027065 | 2
26 | 946.4381 | 0.00037569 | 2
26 | 976.5113 | 0.00037849 | 2
26 | 977.4284 | 0.00039979 | 2
26 | 977.46 | 0.00043914 | 2
26 | 982.077 | 0.00039356 | 2
26 | 983.0256 | 0.00047484 | 2
26 | 983.9743 | 0.00059112 | 2
26 | 986.7571 | 0.00044254 | 2
27 | 606.0821 | 8.6361e-06 | 1
27 | 608.4222 | 1.002e-05 | 1
27 | 608.4222 | 1.1356e-05 | 1
27 | 611.3315 | 1.2375e-05 | 1
27 | 614.81 | 1.3174e-05 | 1
27 | 617.1185 | 1.2087e-05 | 1
27 | 620.6602 | 1.2766e-05 | 1
27 | 623.0319 | 1.4132e-05 | 1
27 | 624.202 | 1.6269e-05 | 1
27 | 632.5504 | 1.9625e-05 | 2
27 | 647.7293 | 1.8867e-05 | 2
27 | 651.3976 | 1.9465e-05 | 2
27 | 655.7299 | 1.9463e-05 | 2
27 | 656.3624 | 1.9463e-05 | 2
27 | 659.493 | 2.1046e-05 | 2
27 | 663.2561 | 2.2055e-05 | 2
27 | 666.3868 | 2.2227e-05 | 2
27 | 669.5807 | 2.3661e-05 | 2
27 | 672.7429 | 2.4992e-05 | 2
27 | 675.9368 | 2.5987e-05 | 2
27 | 676.6009 | 2.6397e-05 | 2
27 | 679.7948 | 2.7663e-05 | 2
27 | 681.7554 | 2.8542e-05 | 2
27 | 684.3485 | 3.0863e-05 | 2
27 | 688.2381 | 3.2854e-05 | 2
27 | 692.8234 | 3.5247e-05 | 2
27 | 695.4481 | 3.5245e-05 | 2
27 | 700.7607 | 3.5242e-05 | 2
27 | 708.0972 | 3.7513e-05 | 2
27 | 714.1688 | 3.9005e-05 | 2
27 | 719.6079 | 4.152e-05 | 2
27 | 725.0786 | 4.4545e-05 | 2
27 | 731.2767 | 4.668e-05 | 2
27 | 743.1669 | 5.1667e-05 | 2
27 | 748.8273 | 5.6746e-05 | 2
27 | 753.8237 | 6.0406e-05 | 2
27 | 761.7294 | 6.7918e-05 | 2
27 | 765.3344 | 7.1737e-05 | 2
27 | 771.912 | 8.0031e-05 | 2
27 | 779.2485 | 8.519e-05 | 2
27 | 788.925 | 9.2107e-05 | 2
27 | 798.6965 | 0.00010195 | 2
27 | 808.626 | 0.00011023 | 2
27 | 814.0019 | 0.00011642 | 2
27 | 837.4976 | 0.00014152 | 2
27 | 852.7082 | 0.0001542 | 2
27 | 872.3143 | 0.000172 | 2
27 | 890.7187 | 0.0002091 | 2
27 | 916.3964 | 0.00024828 | 2
27 | 949.126 | 0.00029943 | 2
27 | 995.1688 | 0.00036389 | 2
27 | 997.0661 | 0.00038436 | 2
28 | 636.8827 | 3.4182e-05 | 2
28 | 643.903 | 4.2368e-05 | 2
28 | 648.3934 | 4.3755e-05 | 2
28 | 665.4065 | 5.2515e-05 | 2
28 | 666.0705 | 5.7841e-05 | 2
28 | 668.0628 | 3.6456e-05 | 2
28 | 673.407 | 3.7649e-05 | 2
28 | 676.095 | 4.6167e-05 | 2
28 | 684.9177 | 4.7678e-05 | 2
28 | 697.2822 | 6.2355e-05 | 2
28 | 700.7607 | 6.5091e-05 | 2
28 | 706.3896 | 5.7224e-05 | 2
28 | 716.2875 | 6.2355e-05 | 2
28 | 717.7422 | 6.4396e-05 | 2
28 | 721.3155 | 6.868e-05 | 2
28 | 732.8895 | 6.7947e-05 | 2
28 | 735.1031 | 7.3249e-05 | 2
28 | 745.4121 | 8.4219e-05 | 2
28 | 768.7813 | 9.4774e-05 | 2
28 | 774.1572 | 9.5797e-05 | 2
28 | 779.5647 | 9.7876e-05 | 2
28 | 789.7472 | 0.00010439 | 2
28 | 795.2496 | 0.00010327 | 2
28 | 808.8474 | 0.00011014 | 2
28 | 825.1015 | 0.00011874 | 2
28 | 831.7106 | 0.00012262 | 2
28 | 875.9193 | 0.00014717 | 2
28 | 883.7934 | 0.00014251 | 2
28 | 888.2205 | 0.00014251 | 2
28 | 894.4186 | 0.0001456 | 2
28 | 897.1065 | 0.00015037 | 2
28 | 903.3679 | 0.00016385 | 2
28 | 912.412 | 0.00017289 | 2
28 | 928.9191 | 0.00018047 | 2
28 | 938.2162 | 0.00019042 | 2
28 | 942.8963 | 0.00019042 | 2
28 | 958.9923 | 0.00019248 | 2
28 | 997.9832 | 0.00024375 | 2
28 | 1000.956 | 0.00023603 | 2
28 | 1023.123 | 0.00027137 | 2
28 | 1057.308 | 0.00030539 | 2
28 | 1099.208 | 0.00035491 | 2
28 | 1122.419 | 0.0003826 | 2
28 | 1157.615 | 0.00041691 | 2
28 | 1208.275 | 0.00046416 | 2
29 | 584.8949 | 6.2005e-05 | 1
29 | 590.1443 | 9.9549e-06 | 1
29 | 592.7689 | 2.0251e-05 | 1
29 | 606.1138 | 2.566e-05 | 1
29 | 606.1138 | 2.8575e-05 | 1
29 | 608.8333 | 3.8621e-05 | 1
29 | 608.8333 | 4.6874e-05 | 1
29 | 614.3041 | 5.8129e-05 | 1
29 | 617.0236 | 3.3943e-05 | 1
29 | 617.0236 | 4.3008e-05 | 1
29 | 625.3404 | 3.5435e-05 | 1
29 | 625.3404 | 3.8621e-05 | 1
29 | 625.3404 | 4.6874e-05 | 1
29 | 625.3404 | 6.7579e-05 | 1
29 | 630.9376 | 4.3008e-05 | 1
29 | 636.5981 | 6.2005e-05 | 1
29 | 642.2902 | 4.3008e-05 | 1
29 | 645.1679 | 8.9394e-05 | 1
29 | 647.2509 | 2.475326e-05 | 1
29 | 648.0456 | 7.5256e-05 | 1
29 | 648.0456 | 0.00011086 | 2
29 | 659.7144 | 5.1088e-05 | 1
29 | 662.6553 | 0.00011573 | 2
29 | 674.5771 | 7.8565e-05 | 1
29 | 683.6528 | 0.0001085 | 2
29 | 692.855 | 0.00014352 | 2
29 | 699.0531 | 0.00013455 | 2
29 | 708.4767 | 0.00012082 | 2
29 | 714.8012 | 0.00013747 | 2
29 | 730.9289 | 0.00018185 | 2
29 | 740.7635 | 0.00015309 | 2
29 | 754.0767 | 0.00013455 | 2
29 | 764.2276 | 0.0001633 | 2
29 | 781.4621 | 0.00018185 | 2
29 | 784.9722 | 0.00013168 | 2
29 | 795.5342 | 0.00017419 | 2
29 | 802.6493 | 0.00021142 | 2
29 | 809.8277 | 0.00014983 | 2
29 | 817.1009 | 0.00017419 | 2
29 | 820.7375 | 0.00021142 | 2
29 | 839.2369 | 0.00014664 | 2
29 | 843 | 0.00021602 | 2
29 | 850.5262 | 0.0002566 | 2
29 | 858.1473 | 0.00025113 | 2
29 | 861.9736 | 0.00035435 | 2
29 | 865.8316 | 0.00024055 | 2
29 | 897.2647 | 0.00029196 | 2
29 | 917.5032 | 0.00040319 | 2
29 | 929.8361 | 0.00048936 | 2
29 | 934.0103 | 0.00031143 | 2
29 | 934.0103 | 0.00035435 | 2
29 | 976.5746 | 0.00037799 | 2
30 | 1044.089 | 0.00023042 | 2
30 | 1058.161 | 0.00029196 | 2
30 | 1072.392 | 0.00027966 | 2
30 | 1086.843 | 0.00026218 | 2
30 | 1106.386 | 0.00028575 | 2
30 | 1131.336 | 0.00032513 | 2
30 | 1161.979 | 0.00036206 | 2
30 | 1193.507 | 0.00040319 | 2
30 | 1225.857 | 0.00043944 | 2
30 | 1270.35 | 0.00069049 | 2
30 | 1413.791 | 0.0021142 | 3
31 | 628.1232 | 1.3168e-05 | 1
31 | 633.7521 | 2.8575e-05 | 1
31 | 636.5981 | 2.7371e-05 | 1
31 | 639.4442 | 3.4681e-05 | 1
31 | 639.4442 | 3.9461e-05 | 1
31 | 662.6553 | 5.6891e-05 | 2
31 | 665.5962 | 5.3334e-05 | 2
31 | 674.5771 | 5e-05 | 2
31 | 680.617 | 5.2199e-05 | 2
31 | 680.617 | 5.9393e-05 | 2
31 | 686.6886 | 7.2086e-05 | 2
31 | 689.7876 | 6.7579e-05 | 2
31 | 699.0531 | 7.5256e-05 | 2
31 | 702.1838 | 6.9049e-05 | 2
31 | 708.4767 | 5.8129e-05 | 2
31 | 730.9289 | 7.5256e-05 | 2
31 | 771.0898 | 8.2021e-05 | 2
31 | 784.9722 | 9.7429e-05 | 2
31 | 813.4643 | 0.00011573 | 2
31 | 850.5262 | 0.00013168 | 2
31 | 869.6896 | 0.00014047 | 2
31 | 873.5792 | 0.00015982 | 2
31 | 881.4217 | 0.00020692 | 2
31 | 897.2647 | 0.00025113 | 2
31 | 921.5826 | 0.00020692 | 2
31 | 934.0103 | 0.00020692 | 2
31 | 955.0395 | 0.0001982 | 2
31 | 963.6092 | 0.00020692 | 2
31 | 980.9385 | 0.00022552 | 2
31 | 1003.043 | 0.0002566 | 2
31 | 1007.533 | 0.00027371 | 2
31 | 1030.238 | 0.00039461 | 2
31 | 1053.45 | 0.00044899 | 2
31 | 1091.681 | 0.00052199 | 2
31 | 1106.386 | 0.00059393 | 2
32 | 442.624 | 2.2487e-05 | 2
32 | 443.794 | 2.7401e-05 | 2
32 | 446.1974 | 2.466e-05 | 2
32 | 446.1974 | 3.0049e-05 | 2
32 | 451.0357 | 2.466e-05 | 2
32 | 451.0357 | 2.9655e-05 | 2
32 | 454.6723 | 2.2193e-05 | 2
32 | 454.6723 | 2.9075e-05 | 2
32 | 458.3721 | 2.1332e-05 | 2
32 | 459.6054 | 2.4823e-05 | 2
32 | 460.8387 | 2.2785e-05 | 2
32 | 463.3369 | 2.6688e-05 | 2
32 | 467.0684 | 2.5994e-05 | 2
32 | 468.3333 | 2.4823e-05 | 2
32 | 470.8631 | 2.1332e-05 | 2
32 | 470.8631 | 2.3548e-05 | 2
32 | 472.1281 | 1.9325e-05 | 2
32 | 473.393 | 2.9851e-05 | 2
32 | 473.393 | 2.7582e-05 | 2
32 | 474.6895 | 2.0371e-05 | 2
32 | 475.9544 | 2.324e-05 | 2
32 | 479.8124 | 3.2095e-05 | 2
32 | 488.9514 | 3.2095e-05 | 2
32 | 490.2479 | 2.9461e-05 | 2
32 | 490.2479 | 2.9655e-05 | 2
32 | 495.5605 | 3.2736e-05 | 2
32 | 496.8887 | 3.0447e-05 | 2
32 | 498.2168 | 3.0049e-05 | 2
32 | 500.9048 | 3.5663e-05 | 2
32 | 507.7037 | 3.9889e-05 | 2
32 | 507.7037 | 4.1772e-05 | 2
32 | 510.4549 | 4.5209e-05 | 2
32 | 514.5658 | 3.7593e-05 | 2
32 | 515.9572 | 3.5663e-05 | 2
32 | 515.9572 | 4.2326e-05 | 2
32 | 517.3486 | 3.4281e-05 | 2
32 | 517.3486 | 4.0419e-05 | 2
32 | 520.1314 | 3.1884e-05 | 2
32 | 521.5545 | 3.7346e-05 | 2
32 | 522.9459 | 4.3171e-05 | 2
32 | 527.1833 | 4.6111e-05 | 2
32 | 530.0294 | 5.226e-05 | 2
32 | 532.8754 | 5.5819e-05 | 2
32 | 535.7531 | 5.3655e-05 | 2
32 | 537.2077 | 5.0901e-05 | 2
32 | 540.117 | 4.797e-05 | 2
32 | 540.117 | 4.8607e-05 | 2
32 | 543.0263 | 4.0153e-05 | 2
32 | 545.9356 | 4.4912e-05 | 2
32 | 553.3353 | 5.5452e-05 | 2
32 | 556.3079 | 6.0014e-05 | 2
32 | 557.8258 | 5.884e-05 | 2
32 | 562.3478 | 5.226e-05 | 2
32 | 562.3478 | 4.8928e-05 | 2
32 | 565.3836 | 5.5452e-05 | 2
32 | 566.9015 | 6.1617e-05 | 2
32 | 569.9689 | 6.6686e-05 | 2
32 | 574.5859 | 7.076e-05 | 2
32 | 579.2344 | 7.1698e-05 | 2
32 | 582.3651 | 7.2172e-05 | 2
32 | 587.0768 | 6.8919e-05 | 2
32 | 588.658 | 6.9375e-05 | 2
32 | 593.433 | 7.2172e-05 | 2
32 | 599.8524 | 7.9146e-05 | 2
32 | 601.4652 | 8.7366e-05 | 2
32 | 609.5923 | 9.3316e-05 | 2
32 | 611.2366 | 9.5179e-05 | 2
32 | 617.8458 | 7.9146e-05 | 2
32 | 627.9019 | 7.7597e-05 | 2
32 | 631.2855 | 9.3316e-05 | 2
32 | 636.4084 | 0.00010787 | 2
32 | 646.7806 | 0.00012145 | 2
32 | 651.9984 | 0.00011986 | 2
32 | 657.2794 | 0.00011908 | 2
32 | 667.9995 | 0.00011829 | 2
32 | 673.407 | 0.00011675 | 2
32 | 682.5144 | 0.00011675 | 2
32 | 716.3824 | 0.00012635 | 2
32 | 728.0196 | 0.00012635 | 2
32 | 735.8936 | 0.00013585 | 2
32 | 741.8703 | 0.00015912 | 2
32 | 757.998 | 0.00019389 | 2
32 | 774.505 | 0.00023471 | 2
32 | 793.4787 | 0.00026252 | 2
32 | 819.5043 | 0.00027856 | 2
33 | 443.794 | 2.5152e-05 | 2
33 | 444.9957 | 2.4987e-05 | 2
33 | 457.1389 | 3.2307e-05 | 2
33 | 459.6054 | 2.9655e-05 | 2
33 | 462.072 | 2.466e-05 | 2
33 | 464.5702 | 2.2785e-05 | 2
33 | 465.8351 | 2.0915e-05 | 2
33 | 467.0684 | 1.8093e-05 | 2
33 | 467.0684 | 1.9325e-05 | 2
33 | 470.8631 | 1.9841e-05 | 2
33 | 470.8631 | 2.1053e-05 | 2
33 | 473.393 | 2.4337e-05 | 2
33 | 473.393 | 2.8319e-05 | 2
33 | 475.9544 | 3.2736e-05 | 2
33 | 479.8124 | 3.6136e-05 | 2
33 | 483.702 | 3.9109e-05 | 2
33 | 492.9042 | 4.1225e-05 | 2
33 | 495.5605 | 4.0419e-05 | 2
33 | 503.6243 | 4.5209e-05 | 2
33 | 518.74 | 5.3655e-05 | 2
33 | 524.3689 | 6.2434e-05 | 2
33 | 528.6063 | 6.8017e-05 | 2
33 | 534.3301 | 6.6686e-05 | 2
33 | 538.6624 | 6.5381e-05 | 2
33 | 544.481 | 6.4525e-05 | 2
33 | 548.8765 | 6.6686e-05 | 2
33 | 554.8216 | 7.3613e-05 | 2
33 | 562.3478 | 7.811e-05 | 2
33 | 568.4194 | 7.9669e-05 | 2
33 | 571.4868 | 8.0725e-05 | 2
33 | 579.2344 | 8.0725e-05 | 2
33 | 585.4957 | 8.6223e-05 | 2
33 | 593.433 | 0.00010033 | 2
33 | 596.6269 | 0.00011002 | 2
33 | 606.3351 | 0.00012552 | 2
33 | 616.2014 | 0.00013319 | 2
33 | 624.5498 | 0.00013856 | 2
33 | 631.2855 | 0.00014132 | 2
33 | 639.8553 | 0.00014414 | 2
33 | 645.0414 | 0.0001451 | 2
33 | 662.6237 | 0.00014897 | 2
33 | 662.6237 | 0.00014996 | 2
33 | 667.9995 | 0.00015195 | 2
33 | 671.5729 | 0.00015703 | 2
33 | 673.407 | 0.00017335 | 2
33 | 699.2428 | 0.00021123 | 2
33 | 720.2404 | 0.00026252 | 2
33 | 741.8703 | 0.00031779 | 2
33 | 753.9502 | 0.00036017 | 2
34 | 593.9074 | 5.1247e-05 | 1
34 | 600.1054 | 5.9612e-05 | 1
34 | 605.9556 | 6.5884e-05 | 1
34 | 612.7545 | 8.5378e-05 | 2
34 | 650.5754 | 0.00010791 | 2
34 | 663.5723 | 0.00013411 | 2
34 | 682.6409 | 0.00016009 | 2
34 | 687.1313 | 0.00018388 | 2
34 | 729.6323 | 0.00020622 | 2
34 | 729.9802 | 0.00020304 | 2
34 | 762.2038 | 0.00021301 | 2
34 | 776.7503 | 0.00021115 | 2
34 | 788.4191 | 0.00022447 | 2
34 | 793.1941 | 0.00023928 | 2
34 | 809.0055 | 0.0002648 | 2
34 | 840.312 | 0.0003657 | 2
34 | 840.565 | 0.0003064 | 2
34 | 855.1431 | 0.00042533 | 2
34 | 910.7043 | 0.0004633 | 2
34 | 920.0963 | 0.00049041 | 2
34 | 924.0492 | 0.00053605 | 2
34 | 944.2877 | 0.00046727 | 2
35 | 430.8603 | 1.1342e-05 | 2
35 | 430.8603 | 1.2188e-05 | 2
35 | 435.0978 | 9.1398e-06 | 1
35 | 435.0978 | 1.3097e-05 | 2
35 | 439.3985 | 7.9148e-06 | 1
35 | 439.3985 | 1.3824e-05 | 2
35 | 443.7308 | 7.2339e-06 | 1
35 | 443.7308 | 8.5053e-06 | 1
35 | 452.5219 | 9.8217e-06 | 1
35 | 452.5219 | 1.6253e-05 | 2
35 | 461.5028 | 1.8106e-05 | 2
35 | 466.0565 | 2.0169e-05 | 2
35 | 470.6734 | 1.5963e-05 | 2
35 | 475.2903 | 2.2468e-05 | 2
35 | 480.0021 | 2.3291e-05 | 2
35 | 484.7455 | 3.1059e-05 | 2
35 | 489.5206 | 2.4144e-05 | 2
35 | 489.5206 | 2.7384e-05 | 2
35 | 499.2288 | 3.5227e-05 | 2
35 | 509.1267 | 3.9242e-05 | 2
35 | 514.1547 | 4.3714e-05 | 2
35 | 524.3373 | 4.8697e-05 | 2
35 | 534.7412 | 5.4247e-05 | 2
35 | 540.0222 | 5.9352e-05 | 2
35 | 545.3348 | 6.378e-05 | 2
35 | 561.6521 | 6.9783e-05 | 2
35 | 572.7834 | 7.6351e-05 | 2
35 | 601.6233 | 8.5053e-05 | 2
35 | 601.6233 | 8.9769e-05 | 2
35 | 625.7199 | 9.4746e-05 | 2
35 | 644.4089 | 0.00011548 | 2
35 | 663.6988 | 0.00010941 | 2
35 | 697.0925 | 0.00012635 | 2
35 | 697.0925 | 0.00015399 | 2
35 | 739.3721 | 0.00015399 | 2
35 | 784.2449 | 0.00023291 | 2
35 | 791.9924 | 0.00020169 | 2
35 | 856.7243 | 0.00029427 | 2
35 | 908.7121 | 0.00030505 | 2
35 | 954.4386 | 0.00036517 | 2
35 | 973.3491 | 0.00036517 | 2
35 | 1042.603 | 0.00044508 | 2
36 | 604.4061 | 1.8551e-05 | 2
36 | 607.8846 | 3.8014e-05 | 2
36 | 611.4264 | 2.4136e-05 | 2
36 | 617.7193 | 3.0528e-05 | 2
36 | 627.6805 | 3.6841e-05 | 2
36 | 639.8553 | 3.8614e-05 | 2
36 | 650.1643 | 4.1111e-05 | 2
36 | 658.5443 | 4.3089e-05 | 2
36 | 683.2417 | 4.7335e-05 | 2
36 | 690.926 | 4.8082e-05 | 2
36 | 692.0328 | 5.3654e-05 | 2
36 | 703.1957 | 6.1777e-05 | 2
36 | 712.2714 | 7.9372e-05 | 2
36 | 720.3036 | 8.3191e-05 | 2
36 | 720.3036 | 0.00010039 | 2
36 | 741.3328 | 0.00011559 | 2
36 | 750.8828 | 0.00011927 | 2
36 | 782.7902 | 0.00012501 | 2
36 | 791.613 | 0.00012501 | 2
36 | 822.6349 | 0.00015324 | 2
36 | 827.9159 | 0.00016315 | 2
36 | 837.2446 | 0.00016834 | 2
36 | 842.6205 | 0.00018785 | 2
36 | 870.0058 | 0.00016062 | 2
36 | 884.0463 | 0.00019082 | 2
36 | 884.0463 | 0.00020962 | 2
36 | 892.5845 | 0.00023028 | 2
36 | 920.1596 | 0.00037423 | 2
36 | 923.1005 | 0.00029127 | 2
36 | 927.5277 | 0.00025696 | 2
36 | 934.9906 | 0.00023391 | 2
36 | 944.0031 | 0.00024904 | 2
36 | 950.0747 | 0.00030528 | 2
36 | 953.1105 | 0.00024517 | 2
37 | 592.516 | 9.8834e-06 | 1
37 | 594.4133 | 1.9383e-05 | 1
37 | 607.8846 | 2.4517e-05 | 1
37 | 607.8846 | 2.6933e-05 | 1
37 | 614.7468 | 3.7423e-05 | 1
37 | 614.7468 | 4.5162e-05 | 1
37 | 618.6996 | 5.5361e-05 | 1
37 | 620.6919 | 4.0472e-05 | 1
37 | 621.6722 | 3.2502e-05 | 1
37 | 626.6686 | 3.4604e-05 | 1
37 | 626.6686 | 6.3743e-05 | 1
37 | 627.6805 | 3.6841e-05 | 1
37 | 629.6727 | 4.5162e-05 | 1
37 | 636.7879 | 4.2419e-05 | 1
37 | 638.8117 | 6.0817e-05 | 1
37 | 644.9782 | 4.1111e-05 | 1
37 | 647.0653 | 8.4505e-05 | 1
37 | 652.2514 | 7.3393e-05 | 2
37 | 652.2514 | 0.00010522 | 2
37 | 663.8253 | 4.8841e-05 | 2
37 | 665.9757 | 0.00011203 | 2
37 | 678.8778 | 7.5729e-05 | 2
37 | 686.5305 | 0.00010522 | 2
37 | 694.2464 | 0.00013733 | 2
37 | 702.0889 | 0.00013309 | 2
37 | 711.133 | 0.00011927 | 2
37 | 717.9951 | 0.00013103 | 2
37 | 733.0792 | 0.00017644 | 2
37 | 744.9061 | 0.00014852 | 2
37 | 755.7211 | 0.00012899 | 2
37 | 764.2276 | 0.00015324 | 2
37 | 782.7902 | 0.0001737 | 2
37 | 790.3481 | 0.00012501 | 2
37 | 795.4393 | 0.00016573 | 2
37 | 803.1237 | 0.00020316 | 2
37 | 812.1678 | 0.00014621 | 2
37 | 819.9786 | 0.00016834 | 2
37 | 821.3068 | 0.00020316 | 2
37 | 843.9487 | 0.00013733 | 2
37 | 848.028 | 0.00020636 | 2
37 | 852.1073 | 0.00024904 | 2
37 | 861.689 | 0.00023761 | 2
37 | 867.223 | 0.00023028 | 2
37 | 871.3972 | 0.00033015 | 2
37 | 902.6405 | 0.0002779 | 2
37 | 940.999 | 0.00033015 | 2
37 | 942.5169 | 0.00029127 | 2
37 | 977.8395 | 0.00035705 | 2
38 | 578.4755 | 4.3089e-06 | 1
38 | 579.3925 | 3.15e-06 | 1
38 | 581.2583 | 6.3743e-06 | 1
38 | 584.9897 | 9.4297e-06 | 1
38 | 585.9384 | 1.138e-05 | 1
38 | 589.7015 | 8.7194e-06 | 1
38 | 594.4133 | 9.5786e-06 | 1
38 | 598.2397 | 1.138e-05 | 1
38 | 601.1174 | 1.352e-05 | 1
38 | 604.9753 | 1.4621e-05 | 1
38 | 608.8649 | 1.6315e-05 | 1
38 | 609.8452 | 1.8206e-05 | 1
38 | 611.8059 | 1.5324e-05 | 1
38 | 615.7271 | 1.6315e-05 | 1
38 | 617.7193 | 1.71e-05 | 1
38 | 620.6919 | 1.9689e-05 | 1
38 | 625.6566 | 1.737e-05 | 1
38 | 625.6566 | 2.1971e-05 | 1
38 | 631.6966 | 2.1971e-05 | 1
38 | 632.7085 | 2.0962e-05 | 1
38 | 639.8553 | 2.3761e-05 | 1
38 | 643.9662 | 3.2502e-05 | 1
38 | 652.2514 | 3.8014e-05 | 2
38 | 675.6206 | 4.3089e-05 | 2
38 | 676.6958 | 5.7123e-05 | 2
38 | 685.4237 | 6.2752e-05 | 2
38 | 686.5305 | 5.9872e-05 | 2
38 | 727.229 | 8.7194e-05 | 2
38 | 771.5957 | 0.00010359 | 2
38 | 790.3481 | 9.7298e-05 | 2
38 | 792.8779 | 0.00011029 | 2
38 | 799.2657 | 0.0001138 | 2
38 | 806.9816 | 0.00013733 | 2
38 | 868.6144 | 0.00019689 | 2
38 | 886.8924 | 0.00024136 | 2
38 | 901.1859 | 0.00026933 | 2
38 | 944.0031 | 0.00036841 | 2
38 | 976.29 | 0.00038014 | 2
38 | 976.29 | 0.00042419 | 2
38 | 982.5513 | 0.00045162 | 2
38 | 982.5513 | 0.00059872 | 2
39 | 619.174 | 2.5109e-06 | 1
39 | 621.4508 | 2.0784e-06 | 1
39 | 623.7276 | 3.0334e-06 | 1
39 | 623.7276 | 4.2899e-06 | 1
39 | 626.0361 | 4.4272e-06 | 1
39 | 626.0361 | 5.3485e-06 | 1
39 | 627.1745 | 3.7228e-06 | 1
39 | 629.483 | 6.5641e-06 | 1
39 | 631.7915 | 1.1758e-05 | 1
39 | 634.0999 | 1.053e-05 | 1
39 | 636.44 | 7.9301e-06 | 1
39 | 636.44 | 9.1381e-06 | 1
39 | 637.61 | 1.4659e-05 | 1
39 | 641.1202 | 1.8862e-05 | 1
39 | 644.6619 | 2.0088e-05 | 1
39 | 647.0336 | 3.5983e-05 | 1
39 | 651.8087 | 4.3471e-05 | 1
39 | 661.422 | 5.335e-05 | 1
39 | 663.8569 | 5.957e-05 | 1
39 | 671.1934 | 6.4453e-05 | 1
39 | 691.179 | 7.9101e-05 | 2
39 | 709.1724 | 8.1633e-05 | 2
39 | 719.6395 | 8.6943e-05 | 2
39 | 730.2964 | 8.1633e-05 | 2
39 | 750.6615 | 7.7865e-05 | 2
39 | 754.8041 | 7.545e-05 | 2
39 | 765.9669 | 8.0357e-05 | 2
39 | 774.4418 | 8.293e-05 | 2
39 | 790.2216 | 9.7079e-05 | 2
39 | 804.8313 | 0.0001084 | 2
39 | 822.7614 | 0.00014622 | 2
39 | 833.3867 | 0.00010339 | 2
39 | 867.6974 | 0.00012491 | 2
39 | 930.3105 | 0.00020356 | 2
40 | 637.61 | 1.2721e-05 | 1
40 | 637.61 | 3.0257e-05 | 1
40 | 642.2902 | 3.3785e-05 | 1
40 | 643.4919 | 4.1464e-05 | 1
40 | 647.0336 | 5.335e-05 | 1
40 | 672.4267 | 5.5058e-05 | 2
40 | 678.6248 | 4.8539e-05 | 2
40 | 684.8861 | 5.1696e-05 | 2
40 | 688.6492 | 5.6821e-05 | 2
40 | 693.7405 | 6.4453e-05 | 2
40 | 697.5668 | 6.7572e-05 | 2
40 | 707.8759 | 7.4271e-05 | 2
40 | 710.4689 | 7.7865e-05 | 2
40 | 720.9677 | 8.293e-05 | 2
40 | 743.7993 | 9.4068e-05 | 2
40 | 760.3697 | 0.0001067 | 2
40 | 783.0116 | 0.00012891 | 2
40 | 801.8904 | 0.00014169 | 2
40 | 810.7764 | 0.00013947 | 2
40 | 831.8371 | 0.0001509 | 2
40 | 844.1384 | 0.00016072 | 2
40 | 866.1162 | 0.00015821 | 2
40 | 883.7617 | 0.00018814 | 2
40 | 891.8888 | 0.00020038 | 2
40 | 900.1107 | 0.00022374 | 2
40 | 921.8356 | 0.00021341 | 2
40 | 951.0234 | 0.00019113 | 2
40 | 956.2728 | 0.00019725 | 2
40 | 975.7524 | 0.00019416 | 2
40 | 986.5358 | 0.00019416 | 2
40 | 1004.814 | 0.00021341 | 2
40 | 1021.542 | 0.00025379 | 2
40 | 1040.453 | 0.00037629 | 2
40 | 1057.75 | 0.00042683 | 2
40 | 1101.295 | 0.00049966 | 2
40 | 1109.422 | 0.00055792 | 2
41 | 620.3124 | 8.58e-06 | 1
41 | 624.8661 | 8.7162e-06 | 1
41 | 626.0361 | 9.7324e-06 | 1
41 | 629.483 | 1.0365e-05 | 1
41 | 631.7915 | 1.2923e-05 | 1
41 | 634.0999 | 1.3337e-05 | 1
41 | 641.1202 | 1.1574e-05 | 1
41 | 642.2902 | 1.3549e-05 | 1
41 | 648.2353 | 1.3337e-05 | 1
41 | 650.607 | 1.6892e-05 | 1
41 | 654.1804 | 1.6112e-05 | 1
41 | 663.8569 | 2.1735e-05 | 1
41 | 665.0902 | 2.4269e-05 | 1
41 | 666.2919 | 3.0738e-05 | 1
41 | 673.66 | 1.8277e-05 | 1
41 | 683.6212 | 4.7033e-05 | 1
41 | 686.151 | 3.542e-05 | 1
41 | 700.1283 | 4.7033e-05 | 1
41 | 707.8759 | 7.1967e-05 | 1
41 | 724.9522 | 9.5562e-05 | 1
41 | 743.7993 | 0.00011187 | 2
41 | 757.5869 | 0.00012491 | 2
41 | 760.3697 | 8.9726e-05 | 2
41 | 764.5439 | 0.00012491 | 2
41 | 775.8648 | 0.00012891 | 2
41 | 777.2878 | 0.00015573 | 2
41 | 788.7669 | 0.00018231 | 2
41 | 819.7256 | 0.0001852 | 2
41 | 858.2105 | 0.00017389 | 2
41 | 878.8918 | 0.00019416 | 2
41 | 885.3745 | 0.00023457 | 2
41 | 893.5332 | 0.00027459 | 2
41 | 906.7515 | 0.00028338 | 2
41 | 932.0181 | 0.00027895 | 2
41 | 956.2728 | 0.00025782 | 2
41 | 999.3114 | 0.00024208 | 2
41 | 1004.814 | 0.00024983 | 2
41 | 1021.542 | 0.00028338 | 2
41 | 1044.279 | 0.00032144 | 2
41 | 1071.411 | 0.00035331 | 2
42 | 587.8358 | 0.00010029 | 2
42 | 599.1884 | 0.00010421 | 2
42 | 614.0827 | 0.00010966 | 2
42 | 617.4347 | 0.0001125 | 2
42 | 643.2073 | 0.00012145 | 2
42 | 698.0728 | 0.00014156 | 2
42 | 721.3155 | 0.00015088 | 2
42 | 763.8482 | 0.00016499 | 2
42 | 802.3015 | 0.0001804 | 2
42 | 817.765 | 0.00018625 | 2
42 | 863.618 | 0.00020237 | 2
42 | 912.0641 | 0.00022128 | 2
42 | 979.1044 | 0.00024664 | 2
42 | 1003.454 | 0.00025626 | 2
42 | 1104.014 | 0.00029115 | 2
42 | 1128.364 | 0.00030059 | 2
42 | 1178.707 | 0.0003204 | 2
42 | 1307.475 | 0.00036402 | 2
42 | 1426.756 | 0.00040833 | 2
43 | 581.448 | 0.00013799 | 2
43 | 659.2084 | 0.00017812 | 2
43 | 741.2695 | 0.00021708 | 2
43 | 800.1195 | 0.00024821 | 2
43 | 849.6091 | 0.00026969 | 2
43 | 856.5978 | 0.00026457 | 2
43 | 861.2779 | 0.0002893 | 2
43 | 885.0899 | 0.00030059 | 2
43 | 885.0899 | 0.00029489 | 2
43 | 919.5587 | 0.00032659 | 2
43 | 950.1696 | 0.00035034 | 2
43 | 965.8545 | 0.00035484 | 2
43 | 968.4792 | 0.00036635 | 2
43 | 973.7918 | 0.00038065 | 2
43 | 1008.956 | 0.00039804 | 2
43 | 1028.404 | 0.00043524 | 2
43 | 1034.033 | 0.00045512 | 2
43 | 1053.956 | 0.00045803 | 2
43 | 1071.348 | 0.00046988 | 2
43 | 1089.057 | 0.00046988 | 2
43 | 1107.019 | 0.00047896 | 2
43 | 1113.058 | 0.00048822 | 2
43 | 1143.859 | 0.00050727 | 2
43 | 1172.288 | 0.00050727 | 2
43 | 1198.155 | 0.00051052 | 2
43 | 1227.944 | 0.00051379 | 2
43 | 1234.68 | 0.00051708 | 2
44 | 581.448 | 6.4569e-05 | 2
44 | 634.511 | 7.5738e-05 | 2
44 | 657.4059 | 8.6049e-05 | 2
44 | 698.0728 | 9.172e-05 | 2
44 | 739.2456 | 0.00010897 | 2
44 | 800.1195 | 0.00011991 | 2
44 | 849.6091 | 0.00013196 | 2
44 | 868.3614 | 0.00013365 | 2
44 | 899.6996 | 0.00014156 | 2
44 | 932.2078 | 0.00015185 | 2
44 | 942.422 | 0.00017143 | 2
44 | 987.1682 | 0.00017363 | 2
44 | 1006.205 | 0.00018985 | 2
44 | 1034.033 | 0.0002157 | 2
44 | 1053.956 | 0.00022269 | 2
44 | 1083.112 | 0.000227 | 2
44 | 1095.002 | 0.00022992 | 2
44 | 1095.002 | 0.00024664 | 2
44 | 1156.413 | 0.00025955 | 2
44 | 1214.631 | 0.00027843 | 2
44 | 1241.415 | 0.00031633 | 2
44 | 1261.907 | 0.00034151 | 2
44 | 1303.902 | 0.00034811 | 2
44 | 1362.088 | 0.00037823 | 2
44 | 1407.435 | 0.00036402 | 2
44 | 1438.488 | 0.00040573 | 2
44 | 1462.237 | 0.00042698 | 2
44 | 1510.873 | 0.00043247 | 2
45 | 581.448 | 6.8824e-05 | 2
45 | 634.511 | 8.3347e-05 | 2
45 | 659.2084 | 8.9408e-05 | 2
45 | 698.0728 | 0.00010554 | 2
45 | 739.2456 | 0.00012145 | 2
45 | 753.5075 | 0.00012619 | 2
45 | 800.1195 | 0.00014337 | 2
45 | 847.3007 | 0.0001671 | 2
45 | 917.0605 | 0.00018625 | 2
45 | 942.422 | 0.00019727 | 2
45 | 981.7923 | 0.0002076 | 2
45 | 1025.59 | 0.00025301 | 2
45 | 1056.833 | 0.00026797 | 2
45 | 1062.62 | 0.00027666 | 2
45 | 1131.431 | 0.00029115 | 2
45 | 1185.158 | 0.00029868 | 2
45 | 1208.022 | 0.00032245 | 2
45 | 1224.592 | 0.00036869 | 2
45 | 1272.279 | 0.00037582 | 2
45 | 1329.042 | 0.00039804 | 2
45 | 1377.045 | 0.00042157 | 2
45 | 1403.577 | 0.00045803 | 2
45 | 1450.315 | 0.00047896 | 2
45 | 1498.572 | 0.00049134 | 2
46 | 865.9581 | 7.0046e-05 | 2
46 | 865.9581 | 9.7217e-05 | 2
46 | 865.9581 | 0.00011145 | 2
46 | 870.5434 | 8.2521e-05 | 2
46 | 893.6597 | 7.1985e-05 | 2
46 | 898.3715 | 8.1401e-05 | 2
46 | 971.9577 | 8.2521e-05 | 2
46 | 971.9577 | 7.4996e-05 | 2
46 | 987.358 | 0.00010844 | 2
46 | 997.7935 | 7.3979e-05 | 2
46 | 1003.043 | 0.00011932 | 2
46 | 1029.701 | 9.2048e-05 | 2
46 | 1035.108 | 0.00010993 | 2
46 | 1051.552 | 8.9568e-05 | 2
46 | 1057.086 | 0.00014251 | 2
46 | 1062.652 | 0.00012602 | 2
46 | 1068.249 | 0.00016789 | 2
46 | 1073.846 | 0.00011145 | 2
46 | 1102.402 | 0.00016561 | 2
46 | 1114.039 | 0.00014645 | 2
46 | 1149.678 | 0.00012431 | 2
46 | 1149.678 | 0.00016336 | 2
46 | 1149.678 | 0.00020889 | 2
46 | 1180.225 | 0.00025291 | 2
46 | 1198.978 | 0.00021177 | 2
46 | 1224.402 | 0.00028211 | 4
46 | 1237.304 | 0.00022366 | 4
46 | 1237.304 | 0.0002461 | 4
46 | 1290.367 | 0.00028599 | 4
46 | 1331.635 | 0.00026711 | 4
46 | 1359.906 | 0.00029795 | 4
46 | 1396.051 | 0.00031468 | 4
46 | 1433.176 | 0.00028992 | 4
46 | 1433.176 | 0.00033693 | 4
46 | 1448.292 | 0.00035585 | 4
46 | 1494.619 | 0.000381 | 4
46 | 1542.433 | 0.00041353 | 4
46 | 1591.764 | 0.00045502 | 4
46 | 1634.075 | 0.00049388 | 4
46 | 1686.348 | 0.00052879 | 4
46 | 1749.435 | 0.00056616 | 4
46 | 1795.952 | 0.00060618 | 4
46 | 1843.703 | 0.00064902 | 4
46 | 1902.679 | 0.00068547 | 4
46 | 1943.03 | 0.00073392 | 4
46 | 2005.2 | 0.00077513 | 4
46 | 2058.516 | 0.00081865 | 4
46 | 2124.355 | 0.00087651 | 4
46 | 2180.833 | 0.00093846 | 4
46 | 2227.097 | 0.00099116 | 4
46 | 2286.295 | 0.0010468 | 4
46 | 2347.074 | 0.0011056 | 4
46 | 2434.891 | 0.0011677 | 4
46 | 2486.562 | 0.0012502 | 4
46 | 2539.309 | 0.0013386 | 4
46 | 2662.1 | 0.0015137 | 4
46 | 2835.14 | 0.0016655 | 4
46 | 2972.256 | 0.0019622 | 4
46 | 3284.025 | 0.0020165 | 4
47 | 894.5767 | 5.2453e-05 | 1
47 | 906.4353 | 9.0387e-05 | 2
47 | 913.329 | 7.8759e-05 | 2
47 | 913.329 | 0.00011221 | 2
47 | 918.3254 | 6.4309e-05 | 1
47 | 927.2747 | 9.0377e-05 | 2
47 | 927.2747 | 0.00015071 | 2
47 | 934.3582 | 0.00011902 | 2
47 | 948.6201 | 0.00010577 | 2
47 | 955.8617 | 0.00013391 | 2
47 | 970.4714 | 0.00014204 | 2
47 | 970.4714 | 0.00015672 | 2
47 | 985.3025 | 0.00010999 | 2
47 | 985.3025 | 0.00025125 | 2
47 | 993.4611 | 6.4284e-05 | 1
47 | 1007.976 | 0.00020636 | 2
47 | 1015.66 | 0.0001262 | 2
47 | 1023.376 | 0.00028266 | 2
47 | 1031.187 | 0.0001287 | 2
47 | 1031.187 | 0.00023219 | 2
47 | 1033.306 | 7.1171e-05 | 1
47 | 1046.935 | 0.00026125 | 2
47 | 1062.936 | 0.00016294 | 2
47 | 1062.936 | 0.00018699 | 2
47 | 1071.032 | 0.00019834 | 2
47 | 1087.412 | 0.00023212 | 2
47 | 1104.046 | 0.00017624 | 2
47 | 1104.046 | 0.00036488 | 2
47 | 1129.439 | 0.00023669 | 2
47 | 1129.439 | 0.00026634 | 2
47 | 1129.439 | 0.00034393 | 2
47 | 1173.11 | 0.00038694 | 4
47 | 1182.028 | 0.00022751 | 4
47 | 1200.116 | 0.00040242 | 4
47 | 1209.255 | 0.00026106 | 4
47 | 1209.255 | 0.00037196 | 4
47 | 1227.723 | 0.00028802 | 4
47 | 1265.544 | 0.00032405 | 4
47 | 1275.188 | 0.0004023 | 4
47 | 1284.897 | 0.00035751 | 4
47 | 1314.496 | 0.0003505 | 4
47 | 1354.973 | 0.00044374 | 4
47 | 1365.282 | 0.00041015 | 4
47 | 1407.34 | 0.00047997 | 4
47 | 1428.875 | 0.00045244 | 4
47 | 1461.763 | 0.00050905 | 4
47 | 1506.794 | 0.00050897 | 4
47 | 1529.815 | 0.00055059 | 4
47 | 1576.965 | 0.0005726 | 4
47 | 1650.393 | 0.00063163 | 4
47 | 1701.211 | 0.00060717 | 4
47 | 1727.236 | 0.00065682 | 4
47 | 1740.391 | 0.00071055 | 4
47 | 1780.426 | 0.00075366 | 4
47 | 1807.653 | 0.0007536 | 4
47 | 1891.833 | 0.0008478 | 4
47 | 1920.736 | 0.00095392 | 4
47 | 1979.934 | 0.0010318 | 4
47 | 2040.902 | 0.0011161 | 4
47 | 2103.8 | 0.0012073 | 4
47 | 2119.801 | 0.0013061 | 4
47 | 2168.595 | 0.0014409 | 4
47 | 2218.528 | 0.0015586 | 4
47 | 2269.567 | 0.0016532 | 4
47 | 2339.485 | 0.0017193 | 4
47 | 2411.585 | 0.0018235 | 4
47 | 2467.083 | 0.0019341 | 4
47 | 2562.457 | 0.002092 | 4
47 | 2661.499 | 0.0022628 | 4
47 | 2785.429 | 0.0024961 | 4
47 | 2915.146 | 0.0026998 | 4
47 | 3241.651 | 0.0025943 | 4
47 | 3266.317 | 0.0024942 | 4