## Test
Batch | Grade | Provider_metal | Availability | Source | Year | Yield_base | UTS_base | Yield_weld | UTS_weld | In_house_static_tests | Dogbone | Corner_peening | Weld_prior_cut | Filler | Yield_filler | UTS_filler | Machine | Frequency_low | Frequency_high | Weld_Technique | Cutting | Provider_weld | Length | Thickness | Width | Angle | R | Nom_Srange | Mis_Srange | Nf | Runout
1 | S355NL | pr_met_001 | 1 | 2073 | 2019 | [5 empty] | 1 | 0 | 1 |  |  |  | 500 kN Instron servo hydraulic | 8 | 12.5 | SAW | Milling | pr_weld_001 | 400 | 23.3 | 25.1 |  | 0.05 | 300 |  | 73146 | 0
1 | S355NL | pr_met_001 | 1 | 2073 | 2019 | [5 empty] | 1 | 0 | 1 |  |  |  | 500 kN Instron servo hydraulic | 8 | 12.5 | SAW | Milling | pr_weld_001 | 400 | 23.3 | 25.1 |  | 0.05 | 317 |  | 91860 | 0
1 | S355NL | pr_met_001 | 1 | 2073 | 2019 | [5 empty] | 1 | 0 | 1 |  |  |  | 500 kN Instron servo hydraulic | 8 | 12.5 | SAW | Milling | pr_weld_001 | 400 | 23.3 | 25.1 |  | 0.05 | 334 |  | 69480 | 0
1 | S355NL | pr_met_001 | 1 | 2073 | 2019 | [5 empty] | 1 | 0 | 1 |  |  |  | 500 kN Instron servo hydraulic | 8 | 12.5 | SAW | Milling | pr_weld_001 | 400 | 23.3 | 25.1 |  | 0.05 | 257 |  | 233564 | 0
1 | S355NL | pr_met_001 | 1 | 2073 | 2019 | [5 empty] | 1 | 0 | 1 |  |  |  | 500 kN Instron servo hydraulic | 8 | 12.5 | SAW | Milling | pr_weld_001 | 400 | 23.3 | 25.1 |  | 0.05 | 274 |  | 195150 | 0
1 | S355NL | pr_met_001 | 1 | 2073 | 2019 | [5 empty] | 1 | 0 | 1 |  |  |  | 500 kN Instron servo hydraulic | 8 | 12.5 | SAW | Milling | pr_weld_001 | 400 | 23.3 | 25.1 |  | 0.05 | 257 |  | 1582400 | 0
1 | S355NL | pr_met_001 | 1 | 2073 | 2019 | [5 empty] | 1 | 0 | 1 |  |  |  | 500 kN Instron servo hydraulic | 8 | 12.5 | SAW | Milling | pr_weld_001 | 400 | 23.3 | 25.1 |  | 0.05 | 171 |  | 728300 | 0
1 | S355NL | pr_met_001 | 1 | 2073 | 2019 | [5 empty] | 1 | 0 | 1 |  |  |  | 500 kN Instron servo hydraulic | 8 | 12.5 | SAW | Milling | pr_weld_001 | 400 | 23.3 | 25.1 |  | 0.05 | 171 |  | 1315800 | 0
1 | S355NL | pr_met_001 | 1 | 2073 | 2019 | [5 empty] | 1 | 0 | 1 |  |  |  | 500 kN Instron servo hydraulic | 8 | 12.5 | SAW | Milling | pr_weld_001 | 400 | 23.3 | 25.1 |  | 0.05 | 171 |  | 588960 | 0
1 | S355NL | pr_met_001 | 1 | 2073 | 2019 | [5 empty] | 1 | 0 | 1 |  |  |  | 500 kN Instron servo hydraulic | 8 | 12.5 | SAW | Milling | pr_weld_001 | 400 | 23.3 | 25.1 |  | 0.05 | 171 |  | 1164560 | 0
1 | S355NL | pr_met_001 | 1 | 2073 | 2019 | [5 empty] | 1 | 0 | 1 |  |  |  | 500 kN Instron servo hydraulic | 8 | 12.5 | SAW | Milling | pr_weld_001 | 400 | 23.3 | 25.1 |  | 0.05 | 171 |  | 10000000 | 1
1 | S355NL | pr_met_001 | 1 | 2073 | 2019 | [5 empty] | 1 | 0 | 1 |  |  |  | 500 kN Instron servo hydraulic | 8 | 12.5 | SAW | Milling | pr_weld_001 | 400 | 23.3 | 25.1 |  | 0.05 | 154 |  | 5297400 | 1
1 | S355NL | pr_met_001 | 1 | 2073 | 2019 | [5 empty] | 1 | 0 | 1 |  |  |  | 500 kN Instron servo hydraulic | 8 | 12.5 | SAW | Milling | pr_weld_001 | 400 | 23.3 | 25.1 |  | 0.05 | 128 |  | 950780 | 0
1 | S355NL | pr_met_001 | 1 | 2073 | 2019 | [5 empty] | 1 | 0 | 1 |  |  |  | 500 kN Instron servo hydraulic | 8 | 12.5 | SAW | Milling | pr_weld_001 | 400 | 23.3 | 25.1 |  | 0.05 | 188 |  | 989470 | 0
1 | S355NL | pr_met_001 | 1 | 2073 | 2019 | [5 empty] | 1 | 0 | 1 |  |  |  | 500 kN Instron servo hydraulic | 8 | 12.5 | SAW | Milling | pr_weld_001 | 400 | 23.3 | 25.1 |  | 0.05 | 274 |  | 219820 | 0
1 | S355NL | pr_met_001 | 1 | 2073 | 2019 | [5 empty] | 1 | 0 | 1 |  |  |  | 500 kN Instron servo hydraulic | 8 | 12.5 | SAW | Milling | pr_weld_001 | 400 | 23.3 | 25.1 |  | 0.05 | 274 |  | 282194 | 0
1 | S355NL | pr_met_001 | 1 | 2073 | 2019 | [5 empty] | 1 | 0 | 1 |  |  |  | 500 kN Instron servo hydraulic | 8 | 12.5 | SAW | Milling | pr_weld_001 | 400 | 23.3 | 25.1 |  | 0.05 | 257 |  | 293522 | 0
1 | S355NL | pr_met_001 | 1 | 2073 | 2019 | [5 empty] | 1 | 0 | 1 |  |  |  | 500 kN Instron servo hydraulic | 8 | 12.5 | SAW | Milling | pr_weld_001 | 400 | 23.3 | 25.1 |  | 0.05 | 240 |  | 191510 | 0
1 | S355NL | pr_met_001 | 1 | 2073 | 2019 | [5 empty] | 1 | 0 | 1 |  |  |  | 500 kN Instron servo hydraulic | 8 | 12.5 | SAW | Milling | pr_weld_001 | 400 | 23.3 | 25.1 |  | 0.05 | 240 |  | 380650 | 0
1 | S355NL | pr_met_001 | 1 | 2073 | 2019 | [5 empty] | 1 | 0 | 1 |  |  |  | 500 kN Instron servo hydraulic | 8 | 12.5 | SAW | Milling | pr_weld_001 | 400 | 23.3 | 25.1 |  | 0.05 | 214 |  | 310510 | 0
1 | S355NL | pr_met_001 | 1 | 2073 | 2019 | [5 empty] | 1 | 0 | 1 |  |  |  | 500 kN Instron servo hydraulic | 8 | 12.5 | SAW | Milling | pr_weld_001 | 400 | 23.3 | 25.1 |  | 0.05 | 214 |  | 340080 | 0
1 | S355NL | pr_met_001 | 1 | 2073 | 2019 | [5 empty] | 1 | 0 | 1 |  |  |  | 500 kN Instron servo hydraulic | 8 | 12.5 | SAW | Milling | pr_weld_001 | 400 | 23.3 | 25.1 |  | 0.05 | 214 |  | 436441 | 0
1 | S355NL | pr_met_001 | 1 | 2073 | 2019 | [5 empty] | 1 | 0 | 1 |  |  |  | 500 kN Instron servo hydraulic | 8 | 12.5 | SAW | Milling | pr_weld_001 | 400 | 23.3 | 25.1 |  | 0.05 | 188 |  | 1103690 | 0
2 | S355J2+N | Ural Steel Russia | 1 | 2071 | 2016 | 370 | 510 | 373.484 | 521.808 | 1 | 1 | 0 | 1 | OK Autrod 12.22 |  |  | Instron 1343 | 8 | 8 | SAW | Waterjet | LWT | 600 | 20.6 | 40.4301 | 75 | 0.5 | 205.26 | 237.1758774 | 726006 | 0
2 | S355J2+N | Ural Steel Russia | 1 | 2071 | 2016 | 370 | 510 | 373.484 | 521.808 | 1 | 1 | 0 | 1 | OK Autrod 12.22 |  |  | MTS 312.41 | 8 | 8 | SAW | Waterjet | LWT | 600 | 20.59 | 40.42011 | 75 | 0.5 | 167.94 | 195.3410904 | 5000000 | 1
2 | S355J2+N | Ural Steel Russia | 1 | 2071 | 2016 | 370 | 510 | 373.484 | 521.808 | 1 | 1 | 0 | 1 | OK Autrod 12.22 |  |  | MTS 312.41 | 8 | 8 | SAW | Waterjet | LWT | 600 | 20.62 | 40.46023 | 75 | 0.5 | 167.94 | 195.5930004 | 1220120 | 0
2 | S355J2+N | Ural Steel Russia | 1 | 2071 | 2016 | 370 | 510 | 373.484 | 521.808 | 1 | 1 | 0 | 1 | OK Autrod 12.22 |  |  | Instron 1343 | 8 | 8 | SAW | Waterjet | LWT | 600 | 20.59 | 40.45022 | 75 | 0.5 | 167.94 | 195.1009362 | 1555263 | 0
2 | S355J2+N | Ural Steel Russia | 1 | 2071 | 2016 | 370 | 510 | 373.484 | 521.808 | 1 | 1 | 0 | 1 | OK Autrod 12.22 |  |  | Instron 1343 | 8 | 8 | SAW | Waterjet | LWT | 600 | 20.6 | 40.43981 | 75 | 0.5 | 167.94 | 193.2703902 | 889754 | 0
2 | S355J2+N | Ural Steel Russia | 1 | 2071 | 2016 | 370 | 510 | 373.484 | 521.808 | 1 | 1 | 0 | 1 | OK Autrod 12.22 |  |  | MTS 312.41 | 8 | 8 | SAW | Waterjet | LWT | 600 | 20.57 | 40.36023 | 75 | 0.5 | 167.94 | 192.2812236 | 1275457 | 0
2 | S355J2+N | Ural Steel Russia | 1 | 2071 | 2016 | 370 | 510 | 373.484 | 521.808 | 1 | 1 | 0 | 1 | OK Autrod 12.22 |  |  | MTS 312.41 | 8 | 8 | SAW | Waterjet | LWT | 600 | 20.61 | 40.50995 | 75 | 0.5 | 186.6 | 209.854092 | 729306 | 0
2 | S355J2+N | Ural Steel Russia | 1 | 2071 | 2016 | 370 | 510 | 373.484 | 521.808 | 1 | 1 | 0 | 1 | OK Autrod 12.22 |  |  | MTS 312.41 | 8 | 8 | SAW | Waterjet | LWT | 600 | 20.55 | 40.58005 | 75 | 0.5 | 186.6 | 209.298024 | 788778.5 | 0
2 | S355J2+N | Ural Steel Russia | 1 | 2071 | 2016 | 370 | 510 | 373.484 | 521.808 | 1 | 1 | 0 | 1 | OK Autrod 12.22 |  |  | MTS 312.41 | 8 | 8 | SAW | Waterjet | LWT | 600 | 20.61 | 40.63998 | 75 | 0.5 | 186.6 | 205.892574 | 1119794 | 0
2 | S355J2+N | Ural Steel Russia | 1 | 2071 | 2016 | 370 | 510 | 373.484 | 521.808 | 1 | 1 | 0 | 1 | OK Autrod 12.22 |  |  | MTS 312.41 | 8 | 8 | SAW | Waterjet | LWT | 600 | 20.58 | 40.4898 | 75 | 0.5 | 186.6 | 206.303094 | 534886 | 0
2 | S355J2+N | Ural Steel Russia | 1 | 2071 | 2016 | 370 | 510 | 373.484 | 521.808 | 1 | 1 | 0 | 1 | OK Autrod 12.22 |  |  | MTS 312.41 | 8 | 8 | SAW | Waterjet | LWT | 600 | 20.6 | 40.4301 | 75 | 0.5 | 186.6 | 202.671858 | 663568 | 0
2 | S355J2+N | Ural Steel Russia | 1 | 2071 | 2016 | 370 | 510 | 373.484 | 521.808 | 1 | 1 | 0 | 1 | OK Autrod 12.22 |  |  | MTS 312.41 | 8 | 8 | SAW | Waterjet | LWT | 600 | 20.6 | 40.4 | 75 | 0.5 | 205.26 | 220.870023 | 545145 | 0
2 | S355J2+N | Ural Steel Russia | 1 | 2071 | 2016 | 370 | 510 | 373.484 | 521.808 | 1 | 1 | 0 | 1 | OK Autrod 12.22 |  |  | MTS 312.41 | 8 | 8 | SAW | Waterjet | LWT | 600 | 20.6 | 40.4 | 75 | 0.5 | 205.26 | 219.3079944 | 525130 | 0
2 | S355J2+N | Ural Steel Russia | 1 | 2071 | 2016 | 370 | 510 | 373.484 | 521.808 | 1 | 1 | 0 | 1 | OK Autrod 12.22 |  |  | MTS 312.41 | 8 | 8 | SAW | Waterjet | LWT | 600 | 20.6 | 40.4301 | 75 | 0.5 | 205.26 | 218.6716884 | 446145 | 0
2 | S355J2+N | Ural Steel Russia | 1 | 2071 | 2016 | 370 | 510 | 373.484 | 521.808 | 1 | 1 | 0 | 1 | OK Autrod 12.22 |  |  | MTS 312.41 | 8 | 8 | SAW | Waterjet | LWT | 600 | 20.64 | 40.39002 | 75 | 0.5 | 205.26 | 218.2550106 | 545348 | 0
2 | S355J2+N | Ural Steel Russia | 1 | 2071 | 2016 | 370 | 510 | 373.484 | 521.808 | 1 | 1 | 0 | 1 | OK Autrod 12.22 |  |  | MTS 312.41 | 8 | 8 | SAW | Waterjet | LWT | 600 | 20.62 | 40.38021 | 75 | 0.5 | 223.92 | 237.1021704 | 384720 | 0
2 | S355J2+N | Ural Steel Russia | 1 | 2071 | 2016 | 370 | 510 | 373.484 | 521.808 | 1 | 1 | 0 | 1 | OK Autrod 12.22 |  |  | MTS 312.41 | 8 | 8 | SAW | Waterjet | LWT | 600 | 20.64 | 40.37984 | 75 | 0.5 | 223.92 | 238.1254848 | 394247 | 0
2 | S355J2+N | Ural Steel Russia | 1 | 2071 | 2016 | 370 | 510 | 373.484 | 521.808 | 1 | 1 | 0 | 1 | OK Autrod 12.22 |  |  | MTS 312.41 | 8 | 8 | SAW | Waterjet | LWT | 600 | 20.72 | 40.37017 | 75 | 0.5 | 223.92 | 239.493636 | 591206 | 0
2 | S355J2+N | Ural Steel Russia | 1 | 2071 | 2016 | 370 | 510 | 373.484 | 521.808 | 1 | 1 | 0 | 1 | OK Autrod 12.22 |  |  | MTS 312.41 | 8 | 8 | SAW | Waterjet | LWT | 600 | 20.57 | 40.4001 | 75 | 0.5 | 223.92 | 240.2392896 | 647360 | 0
2 | S355J2+N | Ural Steel Russia | 1 | 2071 | 2016 | 370 | 510 | 373.484 | 521.808 | 1 | 1 | 0 | 1 | OK Autrod 12.22 |  |  | MTS 312.41 | 8 | 8 | SAW | Waterjet | LWT | 600 | 20.58 | 40.46016 | 75 | 0.5 | 223.92 | 240.9513552 | 602732 | 0
2 | S355J2+N | Ural Steel Russia | 1 | 2071 | 2016 | 370 | 510 | 373.484 | 521.808 | 1 | 1 | 0 | 1 | OK Autrod 12.22 |  |  | MTS 312.41 | 8 | 8 | SAW | Waterjet | LWT | 600 | 20.56 | 40.73492 | 75 | 0.5 | 149.28 | 164.3931072 | 5000000 | 1
3 | S355J2+N | Arcelor Mittal Galati S.A. Romania | 1 | 2071 | 2016 | 406 | 558 | 371.494 | 512.152 | 1 | 1 | 0 | 1 | OK Autrod 12.22 |  |  | Instron 1343 | 8 | 8 | SAW | Waterjet | LWT | 600 | 30.43 | 40.32008 | 75 | 0.5 | 169.56 | 176.1185808 | 328235 | 0
3 | S355J2+N | Arcelor Mittal Galati S.A. Romania | 1 | 2071 | 2016 | 406 | 558 | 371.494 | 512.152 | 1 | 1 | 0 | 1 | OK Autrod 12.22 |  |  | Instron 1343 | 8 | 8 | SAW | Waterjet | LWT | 600 | 30.42 | 40.31986 | 75 | 0.5 | 188.4 | 196.676412 | 316247 | 0
3 | S355J2+N | Arcelor Mittal Galati S.A. Romania | 1 | 2071 | 2016 | 406 | 558 | 371.494 | 512.152 | 1 | 1 | 0 | 1 | OK Autrod 12.22 |  |  | Instron 1343 | 8 | 8 | SAW | Waterjet | LWT | 600 | 30.44 | 40.3249 | 75 | 0.5 | 188.4 | 202.46406 | 368309 | 0
3 | S355J2+N | Arcelor Mittal Galati S.A. Romania | 1 | 2071 | 2016 | 406 | 558 | 371.494 | 512.152 | 1 | 1 | 0 | 1 | OK Autrod 12.22 |  |  | Instron 1343 | 8 | 8 | SAW | Waterjet | LWT | 600 | 30.43 | 40.31515 | 75 | 0.5 | 169.56 | 184.1964192 | 603130 | 0
3 | S355J2+N | Arcelor Mittal Galati S.A. Romania | 1 | 2071 | 2016 | 406 | 558 | 371.494 | 512.152 | 1 | 1 | 0 | 1 | OK Autrod 12.22 |  |  | Instron 1343 | 8 | 8 | SAW | Waterjet | LWT | 600 | 30.45 | 40.31494 | 75 | 0.5 | 169.56 | 184.3761528 | 622385 | 0
3 | S355J2+N | Arcelor Mittal Galati S.A. Romania | 1 | 2071 | 2016 | 406 | 558 | 371.494 | 512.152 | 1 | 1 | 0 | 1 | OK Autrod 12.22 |  |  | Instron 1343 | 8 | 8 | SAW | Waterjet | LWT | 600 | 30.42 | 40.30999 | 75 | 0.5 | 169.56 | 183.3570972 | 497692 | 0
3 | S355J2+N | Arcelor Mittal Galati S.A. Romania | 1 | 2071 | 2016 | 406 | 558 | 371.494 | 512.152 | 1 | 1 | 0 | 1 | OK Autrod 12.22 |  |  | MTS 312.41 | 8 | 8 | SAW | Waterjet | LWT | 600 | 30.33 | 40.33498 | 75 | 0.5 | 169.56 | 182.8077228 | 604467 | 0
3 | S355J2+N | Arcelor Mittal Galati S.A. Romania | 1 | 2071 | 2016 | 406 | 558 | 371.494 | 512.152 | 1 | 1 | 0 | 1 | OK Autrod 12.22 |  |  | Instron 1343 | 8 | 8 | SAW | Waterjet | LWT | 600 | 30.455 | 40.30997 | 75 | 0.5 | 150.72 | 162.167184 | 1109421 | 0
3 | S355J2+N | Arcelor Mittal Galati S.A. Romania | 1 | 2071 | 2016 | 406 | 558 | 371.494 | 512.152 | 1 | 1 | 0 | 1 | OK Autrod 12.22 |  |  | MTS 312.41 | 8 | 8 | SAW | Waterjet | LWT | 600 | 30.44 | 40.31997 | 75 | 0.5 | 150.72 | 160.66752 | 1246088 | 0
3 | S355J2+N | Arcelor Mittal Galati S.A. Romania | 1 | 2071 | 2016 | 406 | 558 | 371.494 | 512.152 | 1 | 1 | 0 | 1 | OK Autrod 12.22 |  |  | Instron 1343 | 8 | 8 | SAW | Waterjet | LWT | 600 | 30.45 | 40.35501 | 75 | 0.5 | 150.72 | 160.8694848 | 1183833 | 0
3 | S355J2+N | Arcelor Mittal Galati S.A. Romania | 1 | 2071 | 2016 | 406 | 558 | 371.494 | 512.152 | 1 | 1 | 0 | 1 | OK Autrod 12.22 |  |  | Instron 1343 | 8 | 8 | SAW | Waterjet | LWT | 600 | 30.41 | 40.33509 | 75 | 0.5 | 150.72 | 161.8868448 | 803934 | 0
3 | S355J2+N | Arcelor Mittal Galati S.A. Romania | 1 | 2071 | 2016 | 406 | 558 | 371.494 | 512.152 | 1 | 1 | 0 | 1 | OK Autrod 12.22 |  |  | Instron 1343 | 8 | 8 | SAW | Waterjet | LWT | 600 | 30.33 | 40.33993 | 75 | 0.5 | 150.72 | 162.7866432 | 683003 | 0
3 | S355J2+N | Arcelor Mittal Galati S.A. Romania | 1 | 2071 | 2016 | 406 | 558 | 371.494 | 512.152 | 1 | 1 | 0 | 1 | OK Autrod 12.22 |  |  | Instron 1343 | 8 | 8 | SAW | Waterjet | LWT | 600 | 30.44 | 40.44514 | 75 | 0.5 | 188.4 | 203.833728 | 336687 | 0
3 | S355J2+N | Arcelor Mittal Galati S.A. Romania | 1 | 2071 | 2016 | 406 | 558 | 371.494 | 512.152 | 1 | 1 | 0 | 1 | OK Autrod 12.22 |  |  | Instron 1343 | 8 | 8 | SAW | Waterjet | LWT | 600 | 30.44 | 40.29501 | 75 | 0.5 | 188.4 | 203.228964 | 309055 | 0
3 | S355J2+N | Arcelor Mittal Galati S.A. Romania | 1 | 2071 | 2016 | 406 | 558 | 371.494 | 512.152 | 1 | 1 | 0 | 1 | OK Autrod 12.22 |  |  | Instron 1343 | 8 | 8 | SAW | Waterjet | LWT | 600 | 30.41 | 40.37488 | 75 | 0.5 | 188.4 | 204.063576 | 313089 | 0
3 | S355J2+N | Arcelor Mittal Galati S.A. Romania | 1 | 2071 | 2016 | 406 | 558 | 371.494 | 512.152 | 1 | 1 | 0 | 1 | OK Autrod 12.22 |  |  | Instron 1343 | 8 | 8 | SAW | Waterjet | LWT | 600 | 30.45 | 40.39507 | 75 | 0.5 | 207.24 | 222.068022 | 224272 | 0
3 | S355J2+N | Arcelor Mittal Galati S.A. Romania | 1 | 2071 | 2016 | 406 | 558 | 371.494 | 512.152 | 1 | 1 | 0 | 1 | OK Autrod 12.22 |  |  | Instron 1343 | 8 | 8 | SAW | Waterjet | LWT | 600 | 30.43 | 40.30989 | 75 | 0.5 | 207.24 | 219.6557484 | 234980 | 0
3 | S355J2+N | Arcelor Mittal Galati S.A. Romania | 1 | 2071 | 2016 | 406 | 558 | 371.494 | 512.152 | 1 | 1 | 0 | 1 | OK Autrod 12.22 |  |  | Instron 1343 | 8 | 8 | SAW | Waterjet | LWT | 600 | 30.47 | 40.40007 | 75 | 0.5 | 207.24 | 217.4196288 | 244781 | 0
3 | S355J2+N | Arcelor Mittal Galati S.A. Romania | 1 | 2071 | 2016 | 406 | 558 | 371.494 | 512.152 | 1 | 1 | 0 | 1 | OK Autrod 12.22 |  |  | Instron 1343 | 8 | 8 | SAW | Waterjet | LWT | 600 | 30.47 | 40.27502 | 75 | 0.5 | 207.24 | 215.7699984 | 280330 | 0
3 | S355J2+N | Arcelor Mittal Galati S.A. Romania | 1 | 2071 | 2016 | 406 | 558 | 371.494 | 512.152 | 1 | 1 | 0 | 1 | OK Autrod 12.22 |  |  | Instron 1343 | 8 | 8 | SAW | Waterjet | LWT | 600 | 30.42 | 40.38494 | 75 | 0.5 | 226.08 | 234.9445968 | 180604 | 0
3 | S355J2+N | Arcelor Mittal Galati S.A. Romania | 1 | 2071 | 2016 | 406 | 558 | 371.494 | 512.152 | 1 | 1 | 0 | 1 | OK Autrod 12.22 |  |  | Instron 1343 | 8 | 8 | SAW | Waterjet | LWT | 600 | 30.45 | 40.28998 | 75 | 0.5 | 207.24 | 214.5928752 | 306548 | 0
3 | S355J2+N | Arcelor Mittal Galati S.A. Romania | 1 | 2071 | 2016 | 406 | 558 | 371.494 | 512.152 | 1 | 1 | 0 | 1 | OK Autrod 12.22 |  |  | Instron 1343 | 8 | 8 | SAW | Waterjet | LWT | 600 | 30.39 | 40.40013 | 75 | 0.5 | 226.08 | 233.9792352 | 214858 | 0
3 | S355J2+N | Arcelor Mittal Galati S.A. Romania | 1 | 2071 | 2016 | 406 | 558 | 371.494 | 512.152 | 1 | 1 | 0 | 1 | OK Autrod 12.22 |  |  | Instron 1343 | 8 | 8 | SAW | Waterjet | LWT | 600 | 30.405 | 40.27495 | 75 | 0.5 | 226.08 | 232.7764896 | 234208 | 0
3 | S355J2+N | Arcelor Mittal Galati S.A. Romania | 1 | 2071 | 2016 | 406 | 558 | 371.494 | 512.152 | 1 | 1 | 0 | 1 | OK Autrod 12.22 |  |  | Instron 1343 | 8 | 8 | SAW | Waterjet | LWT | 600 | 30.43 | 40.30989 | 75 | 0.5 | 226.08 | 232.5187584 | 232284 | 0
3 | S355J2+N | Arcelor Mittal Galati S.A. Romania | 1 | 2071 | 2016 | 406 | 558 | 371.494 | 512.152 | 1 | 1 | 0 | 1 | OK Autrod 12.22 |  |  | Instron 1343 | 8 | 8 | SAW | Waterjet | LWT | 600 | 30.42 | 40.40993 | 75 | 0.5 | 226.08 | 232.2135504 | 228657 | 0
4 | S355J2+N | Ural Steel Russia | 1 | 2071 | 2016 | 381 | 536 | 361.724 | 528.122 | 1 | 1 | 0 | 1 | OK Autrod 12.22 |  |  | Instron 4495 | 10 | 10 | SAW | Waterjet | LWT | 600 | 40.46 | 40.39001 | 75 | 0.5 | 184.59 | 196.4720583 | 462501 | 0
4 | S355J2+N | Ural Steel Russia | 1 | 2071 | 2016 | 381 | 536 | 361.724 | 528.122 | 1 | 1 | 0 | 1 | OK Autrod 12.22 |  |  | Instron 4495 | 10 | 10 | SAW | Waterjet | LWT | 600 | 40.63 | 40.38001 | 75 | 0.5 | 184.59 | 197.9820045 | 540869 | 0
4 | S355J2+N | Ural Steel Russia | 1 | 2071 | 2016 | 381 | 536 | 361.724 | 528.122 | 1 | 1 | 0 | 1 | OK Autrod 12.22 |  |  | Instron 4495 | 10 | 10 | SAW | Waterjet | LWT | 600 | 40.505 | 40.31996 | 75 | 0.5 | 184.59 | 196.8689268 | 506690 | 0
4 | S355J2+N | Ural Steel Russia | 1 | 2071 | 2016 | 381 | 536 | 361.724 | 528.122 | 1 | 1 | 0 | 1 | OK Autrod 12.22 |  |  | Instron 4495 | 10 | 10 | SAW | Waterjet | LWT | 600 | 40.59 | 40.28012 | 75 | 0.5 | 184.59 | 195.2980659 | 536893 | 0
4 | S355J2+N | Ural Steel Russia | 1 | 2071 | 2016 | 381 | 536 | 361.724 | 528.122 | 1 | 1 | 0 | 1 | OK Autrod 12.22 |  |  | Instron 4495 | 10 | 10 | SAW | Waterjet | LWT | 600 | 40.485 | 40.28998 | 75 | 0.5 | 184.59 | 197.5777524 | 453771 | 0
4 | S355J2+N | Ural Steel Russia | 1 | 2071 | 2016 | 381 | 536 | 361.724 | 528.122 | 1 | 1 | 0 | 1 | OK Autrod 12.22 |  |  | Instron 4495 | 10 | 10 | SAW | Waterjet | LWT | 600 | 40.61 | 40.29993 | 75 | 0.5 | 166.13 | 175.7721852 | 536282 | 0
4 | S355J2+N | Ural Steel Russia | 1 | 2071 | 2016 | 381 | 536 | 361.724 | 528.122 | 1 | 1 | 0 | 1 | OK Autrod 12.22 |  |  | Instron 4495 | 10 | 10 | SAW | Waterjet | LWT | 600 | 40.6 | 40.4601 | 75 | 0.5 | 166.13 | 179.5018037 | 667553 | 0
4 | S355J2+N | Ural Steel Russia | 1 | 2071 | 2016 | 381 | 536 | 361.724 | 528.122 | 1 | 1 | 0 | 1 | OK Autrod 12.22 |  |  | Instron 4495 | 10 | 10 | SAW | Waterjet | LWT | 600 | 40.55 | 40.41998 | 75 | 0.5 | 166.13 | 179.0864787 | 635913 | 0
4 | S355J2+N | Ural Steel Russia | 1 | 2071 | 2016 | 381 | 536 | 361.724 | 528.122 | 1 | 1 | 0 | 1 | OK Autrod 12.22 |  |  | Instron 4495 | 10 | 10 | SAW | Waterjet | LWT | 600 | 40.515 | 40.2799 | 75 | 0.5 | 166.13 | 179.3024477 | 605761 | 0
4 | S355J2+N | Ural Steel Russia | 1 | 2071 | 2016 | 381 | 536 | 361.724 | 528.122 | 1 | 1 | 0 | 1 | OK Autrod 12.22 |  |  | Instron 4495 | 10 | 10 | SAW | Waterjet | LWT | 600 | 40.54 | 40.29995 | 75 | 0.5 | 166.13 | 180.1879206 | 715054 | 0
4 | S355J2+N | Ural Steel Russia | 1 | 2071 | 2016 | 381 | 536 | 361.724 | 528.122 | 1 | 1 | 0 | 1 | OK Autrod 12.22 |  |  | Instron 4495 | 10 | 10 | SAW | Waterjet | LWT | 600 | 40.59 | 40.28012 | 75 | 0.5 | 147.67 | 159.4082883 | 1808978 | 0
4 | S355J2+N | Ural Steel Russia | 1 | 2071 | 2016 | 381 | 536 | 361.724 | 528.122 | 1 | 1 | 0 | 1 | OK Autrod 12.22 |  |  | Instron 4495 | 10 | 10 | SAW | Waterjet | LWT | 600 | 40.58 | 40.27994 | 75 | 0.5 | 147.67 | 158.7939811 | 1176466 | 0
4 | S355J2+N | Ural Steel Russia | 1 | 2071 | 2016 | 381 | 536 | 361.724 | 528.122 | 1 | 1 | 0 | 1 | OK Autrod 12.22 |  |  | Instron 4495 | 10 | 10 | SAW | Waterjet | LWT | 600 | 40.57 | 40.28001 | 75 | 0.5 | 147.67 | 159.956144 | 2407330 | 0
4 | S355J2+N | Ural Steel Russia | 1 | 2071 | 2016 | 381 | 536 | 361.724 | 528.122 | 1 | 1 | 0 | 1 | OK Autrod 12.22 |  |  | Instron 4495 | 10 | 10 | SAW | Waterjet | LWT | 600 | 40.53 | 40.32001 | 75 | 0.5 | 147.67 | 160.7136911 | 1924216 | 0
4 | S355J2+N | Ural Steel Russia | 1 | 2071 | 2016 | 381 | 536 | 361.724 | 528.122 | 1 | 1 | 0 | 1 | OK Autrod 12.22 |  |  | Instron 4495 | 10 | 10 | SAW | Waterjet | LWT | 600 | 40.58 | 40.6481 | 75 | 0.5 | 147.67 | 158.3524478 | 1674493 | 0
5 | S355J2+N | Jinan Iron and Steel Company LTD China | 1 | 2071 | 2016 | 435 | 575 | 406.398 | 546.59 | 1 | 1 | 0 | 1 | OK Autrod 12.22 |  |  | Instron 1343 | 8 | 8 | SAW | Waterjet | Unknown danish manufacturer | 600 | 19.875 | 40.03824 | 75 | 0.5 | 162.56 | 174.2708224 | 5000000 | 1
5 | S355J2+N | Jinan Iron and Steel Company LTD China | 1 | 2071 | 2016 | 435 | 575 | 406.398 | 546.59 | 1 | 1 | 0 | 1 | OK Autrod 12.22 |  |  | Instron 1343 | 8 | 8 | SAW | Waterjet | Unknown danish manufacturer | 600 | 19.91 | 39.71773 | 75 | 0.5 | 162.56 | 185.3655424 | 5000000 | 1
5 | S355J2+N | Jinan Iron and Steel Company LTD China | 1 | 2071 | 2016 | 435 | 575 | 406.398 | 546.59 | 1 | 1 | 0 | 1 | OK Autrod 12.22 |  |  | MTS 312.41 | 8 | 8 | SAW | Waterjet | Unknown danish manufacturer | 600 | 19.835 | 39.82405 | 75 | 0.5 | 162.56 | 181.1666176 | 6270579 | 1
5 | S355J2+N | Jinan Iron and Steel Company LTD China | 1 | 2071 | 2016 | 435 | 575 | 406.398 | 546.59 | 1 | 1 | 0 | 1 | OK Autrod 12.22 |  |  | Instron 1343 | 8 | 8 | SAW | Waterjet | Unknown danish manufacturer | 600 | 19.895 | 39.62905 | 75 | 0.5 | 162.56 | 184.8323456 | 5000000 | 1
5 | S355J2+N | Jinan Iron and Steel Company LTD China | 1 | 2071 | 2016 | 435 | 575 | 406.398 | 546.59 | 1 | 1 | 0 | 1 | OK Autrod 12.22 |  |  | Instron 1343 | 8 | 8 | SAW | Waterjet | Unknown danish manufacturer | 600 | 19.825 | 39.77402 | 75 | 0.5 | 162.56 | 182.9060096 | 5000000 | 1
5 | S355J2+N | Jinan Iron and Steel Company LTD China | 1 | 2071 | 2016 | 435 | 575 | 406.398 | 546.59 | 1 | 1 | 0 | 1 | OK Autrod 12.22 |  |  | MTS 312.41 | 8 | 8 | SAW | Waterjet | Unknown danish manufacturer | 600 | 19.845 | 39.69917 | 75 | 0.5 | 182.88 | 198.8198208 | 255551 | 0
5 | S355J2+N | Jinan Iron and Steel Company LTD China | 1 | 2071 | 2016 | 435 | 575 | 406.398 | 546.59 | 1 | 1 | 0 | 1 | OK Autrod 12.22 |  |  | Instron 1343 | 8 | 8 | SAW | Waterjet | Unknown danish manufacturer | 600 | 19.865 | 39.54896 | 75 | 0.5 | 182.88 | 200.134728 | 228010 | 0
5 | S355J2+N | Jinan Iron and Steel Company LTD China | 1 | 2071 | 2016 | 435 | 575 | 406.398 | 546.59 | 1 | 1 | 0 | 1 | OK Autrod 12.22 |  |  | MTS 312.41 | 8 | 8 | SAW | Waterjet | Unknown danish manufacturer | 600 | 19.82 | 39.82896 | 75 | 0.5 | 172.72 | 185.4632816 | 414924 | 0
5 | S355J2+N | Jinan Iron and Steel Company LTD China | 1 | 2071 | 2016 | 435 | 575 | 406.398 | 546.59 | 1 | 1 | 0 | 1 | OK Autrod 12.22 |  |  | MTS 312.41 | 8 | 8 | SAW | Waterjet | Unknown danish manufacturer | 600 | 19.815 | 39.40601 | 75 | 0.5 | 172.72 | 187.6792792 | 441400 | 0
5 | S355J2+N | Jinan Iron and Steel Company LTD China | 1 | 2071 | 2016 | 435 | 575 | 406.398 | 546.59 | 1 | 1 | 0 | 1 | OK Autrod 12.22 |  |  | MTS 312.41 | 8 | 8 | SAW | Waterjet | Unknown danish manufacturer | 600 | 19.81 | 39.74356 | 75 | 0.5 | 172.72 | 185.9779872 | 291004 | 0
5 | S355J2+N | Jinan Iron and Steel Company LTD China | 1 | 2071 | 2016 | 435 | 575 | 406.398 | 546.59 | 1 | 1 | 0 | 1 | OK Autrod 12.22 |  |  | MTS 312.41 | 8 | 8 | SAW | Waterjet | Unknown danish manufacturer | 600 | 19.795 | 39.72367 | 75 | 0.5 | 203.2 | 218.807792 | 184433 | 0
5 | S355J2+N | Jinan Iron and Steel Company LTD China | 1 | 2071 | 2016 | 435 | 575 | 406.398 | 546.59 | 1 | 1 | 0 | 1 | OK Autrod 12.22 |  |  | MTS 312.41 | 8 | 8 | SAW | Waterjet | Unknown danish manufacturer | 600 | 19.64 | 40.13289 | 75 | 0.5 | 203.2 | 228.774752 | 256347 | 0
5 | S355J2+N | Jinan Iron and Steel Company LTD China | 1 | 2071 | 2016 | 435 | 575 | 406.398 | 546.59 | 1 | 1 | 0 | 1 | OK Autrod 12.22 |  |  | MTS 312.41 | 8 | 8 | SAW | Waterjet | Unknown danish manufacturer | 600 | 19.75 | 39.98532 | 75 | 0.5 | 203.2 | 226.785424 | 216400 | 0
5 | S355J2+N | Jinan Iron and Steel Company LTD China | 1 | 2071 | 2016 | 435 | 575 | 406.398 | 546.59 | 1 | 1 | 0 | 1 | OK Autrod 12.22 |  |  | MTS 312.41 | 8 | 8 | SAW | Waterjet | Unknown danish manufacturer | 600 | 19.795 | 39.74893 | 75 | 0.5 | 203.2 | 228.74224 | 270590 | 0
5 | S355J2+N | Jinan Iron and Steel Company LTD China | 1 | 2071 | 2016 | 435 | 575 | 406.398 | 546.59 | 1 | 1 | 0 | 1 | OK Autrod 12.22 |  |  | MTS 312.41 | 8 | 8 | SAW | Waterjet | Unknown danish manufacturer | 600 | 19.78 | 39.81395 | 75 | 0.5 | 223.52 | 248.9252832 | 222302 | 0
5 | S355J2+N | Jinan Iron and Steel Company LTD China | 1 | 2071 | 2016 | 435 | 575 | 406.398 | 546.59 | 1 | 1 | 0 | 1 | OK Autrod 12.22 |  |  | MTS 312.41 | 8 | 8 | SAW | Waterjet | Unknown danish manufacturer | 600 | 19.835 | 39.66322 | 75 | 0.5 | 223.52 | 250.2440512 | 198270 | 0
5 | S355J2+N | Jinan Iron and Steel Company LTD China | 1 | 2071 | 2016 | 435 | 575 | 406.398 | 546.59 | 1 | 1 | 0 | 1 | OK Autrod 12.22 |  |  | MTS 312.41 | 8 | 8 | SAW | Waterjet | Unknown danish manufacturer | 600 | 19.665 | 39.99644 | 75 | 0.5 | 223.52 | 269.5338272 | 249409 | 0
5 | S355J2+N | Jinan Iron and Steel Company LTD China | 1 | 2071 | 2016 | 435 | 575 | 406.398 | 546.59 | 1 | 1 | 0 | 1 | OK Autrod 12.22 |  |  | MTS 312.41 | 8 | 8 | SAW | Waterjet | Unknown danish manufacturer | 600 | 19.77 | 39.83915 | 75 | 0.5 | 223.52 | 296.1215312 | 358530 | 0
5 | S355J2+N | Jinan Iron and Steel Company LTD China | 1 | 2071 | 2016 | 435 | 575 | 406.398 | 546.59 | 1 | 1 | 0 | 1 | OK Autrod 12.22 |  |  | MTS 312.41 | 8 | 8 | SAW | Waterjet | Unknown danish manufacturer | 600 | 19.805 | 39.70815 | 75 | 0.5 | 223.52 | 268.7962112 | 272243 | 0
5 | S355J2+N | Jinan Iron and Steel Company LTD China | 1 | 2071 | 2016 | 435 | 575 | 406.398 | 546.59 | 1 | 1 | 0 | 1 | OK Autrod 12.22 |  |  | MTS 312.41 | 8 | 8 | SAW | Waterjet | Unknown danish manufacturer | 600 | 19.69 | 40.02743 | 75 | 0.5 | 182.88 | 219.0225744 | 322403 | 0
5 | S355J2+N | Jinan Iron and Steel Company LTD China | 1 | 2071 | 2016 | 435 | 575 | 406.398 | 546.59 | 1 | 1 | 0 | 1 | OK Autrod 12.22 |  |  | MTS 312.41 | 8 | 8 | SAW | Waterjet | Unknown danish manufacturer | 600 | 19.835 | 39.67784 | 75 | 0.5 | 243.84 | 278.965152 | 188628 | 0
5 | S355J2+N | Jinan Iron and Steel Company LTD China | 1 | 2071 | 2016 | 435 | 575 | 406.398 | 546.59 | 1 | 1 | 0 | 1 | OK Autrod 12.22 |  |  | MTS 312.41 | 8 | 8 | SAW | Waterjet | Unknown danish manufacturer | 600 | 19.81 | 39.76729 | 75 | 0.5 | 203.2 | 235.746544 | 277507 | 0
5 | S355J2+N | Jinan Iron and Steel Company LTD China | 1 | 2071 | 2016 | 435 | 575 | 406.398 | 546.59 | 1 | 1 | 0 | 1 | OK Autrod 12.22 |  |  | MTS 312.41 | 8 | 8 | SAW | Waterjet | Unknown danish manufacturer | 600 | 19.68 | 39.89177 | 75 | 0.5 | 182.88 | 241.1400816 | 483480 | 0
5 | S355J2+N | Jinan Iron and Steel Company LTD China | 1 | 2071 | 2016 | 435 | 575 | 406.398 | 546.59 | 1 | 1 | 0 | 1 | OK Autrod 12.22 |  |  | MTS 312.41 | 8 | 8 | SAW | Waterjet | Unknown danish manufacturer | 600 | 19.785 | 39.79783 | 75 | 0.5 | 172.72 | 202.6143776 | 907325 | 0
5 | S355J2+N | Jinan Iron and Steel Company LTD China | 1 | 2071 | 2016 | 435 | 575 | 406.398 | 546.59 | 1 | 1 | 0 | 1 | OK Autrod 12.22 |  |  | MTS 312.41 | 8 | 8 | SAW | Waterjet | Unknown danish manufacturer | 600 | 19.685 | 40.06807 | 75 | 0.5 | 182.88 | 253.0620288 | 423851 | 0
5 | S355J2+N | Jinan Iron and Steel Company LTD China | 1 | 2071 | 2016 | 435 | 575 | 406.398 | 546.59 | 1 | 1 | 0 | 1 | OK Autrod 12.22 |  |  | MTS 312.41 | 8 | 8 | SAW | Waterjet | Unknown danish manufacturer | 600 | 19.88 | 39.58803 | 75 | 0.5 | 172.72 | 201.5659672 | 583093 | 0
6 | S355J2+N | Salzgitter Mannesmann Stahlhandel Germany | 1 | 2071 | 2016 | 402 | 545 | 371.4 | 524.64 | 1 | 1 | 0 | 1 | OK Autrod 12.22 |  |  | Instron 1343 | 8 | 8 | SAW | Waterjet | Unknown danish manufacturer | 600 | 30 | 40 | 75 | 0.5 | 148.56 |  | 350181 | 0
6 | S355J2+N | Salzgitter Mannesmann Stahlhandel Germany | 1 | 2071 | 2016 | 402 | 545 | 371.4 | 524.64 | 1 | 1 | 0 | 1 | OK Autrod 12.22 |  |  | Instron 1343 | 8 | 8 | SAW | Waterjet | Unknown danish manufacturer | 600 | 30 | 40 | 75 | 0.5 | 148.56 |  | 452018 | 0
6 | S355J2+N | Salzgitter Mannesmann Stahlhandel Germany | 1 | 2071 | 2016 | 402 | 545 | 371.4 | 524.64 | 1 | 1 | 0 | 1 | OK Autrod 12.22 |  |  | Instron 1343 | 8 | 8 | SAW | Waterjet | Unknown danish manufacturer | 600 | 30 | 40 | 75 | 0.5 | 148.56 |  | 385219 | 0
6 | S355J2+N | Salzgitter Mannesmann Stahlhandel Germany | 1 | 2071 | 2016 | 402 | 545 | 371.4 | 524.64 | 1 | 1 | 0 | 1 | OK Autrod 12.22 |  |  | Instron 1343 | 8 | 8 | SAW | Waterjet | Unknown danish manufacturer | 600 | 30 | 40 | 75 | 0.5 | 148.56 |  | 494783 | 0
6 | S355J2+N | Salzgitter Mannesmann Stahlhandel Germany | 1 | 2071 | 2016 | 402 | 545 | 371.4 | 524.64 | 1 | 1 | 0 | 1 | OK Autrod 12.22 |  |  | Instron 1343 | 8 | 8 | SAW | Waterjet | Unknown danish manufacturer | 600 | 30 | 40 | 75 | 0.5 | 148.56 |  | 473250 | 0
6 | S355J2+N | Salzgitter Mannesmann Stahlhandel Germany | 1 | 2071 | 2016 | 402 | 545 | 371.4 | 524.64 | 1 | 1 | 0 | 1 | OK Autrod 12.22 |  |  | MTS 312.41 | 8 | 8 | SAW | Waterjet | Unknown danish manufacturer | 600 | 30 | 40 | 75 | 0.5 | 167.13 |  | 433421 | 0
6 | S355J2+N | Salzgitter Mannesmann Stahlhandel Germany | 1 | 2071 | 2016 | 402 | 545 | 371.4 | 524.64 | 1 | 1 | 0 | 1 | OK Autrod 12.22 |  |  | MTS 312.41 | 8 | 8 | SAW | Waterjet | Unknown danish manufacturer | 600 | 30 | 40 | 75 | 0.5 | 167.13 |  | 339160 | 0
6 | S355J2+N | Salzgitter Mannesmann Stahlhandel Germany | 1 | 2071 | 2016 | 402 | 545 | 371.4 | 524.64 | 1 | 1 | 0 | 1 | OK Autrod 12.22 |  |  | MTS 312.41 | 8 | 8 | SAW | Waterjet | Unknown danish manufacturer | 600 | 30 | 40 | 75 | 0.5 | 167.13 |  | 441920 | 0
6 | S355J2+N | Salzgitter Mannesmann Stahlhandel Germany | 1 | 2071 | 2016 | 402 | 545 | 371.4 | 524.64 | 1 | 1 | 0 | 1 | OK Autrod 12.22 |  |  | MTS 312.41 | 8 | 8 | SAW | Waterjet | Unknown danish manufacturer | 600 | 30 | 40 | 75 | 0.5 | 167.13 |  | 483461 | 0
6 | S355J2+N | Salzgitter Mannesmann Stahlhandel Germany | 1 | 2071 | 2016 | 402 | 545 | 371.4 | 524.64 | 1 | 1 | 0 | 1 | OK Autrod 12.22 |  |  | MTS 312.41 | 8 | 8 | SAW | Waterjet | Unknown danish manufacturer | 600 | 30 | 40 | 75 | 0.5 | 167.13 |  | 387589 | 0
6 | S355J2+N | Salzgitter Mannesmann Stahlhandel Germany | 1 | 2071 | 2016 | 402 | 545 | 371.4 | 524.64 | 1 | 1 | 0 | 1 | OK Autrod 12.22 |  |  | MTS 312.41 | 8 | 8 | SAW | Waterjet | Unknown danish manufacturer | 600 | 30 | 40 | 75 | 0.5 | 185.7 |  | 235425 | 0
6 | S355J2+N | Salzgitter Mannesmann Stahlhandel Germany | 1 | 2071 | 2016 | 402 | 545 | 371.4 | 524.64 | 1 | 1 | 0 | 1 | OK Autrod 12.22 |  |  | MTS 312.41 | 8 | 8 | SAW | Waterjet | Unknown danish manufacturer | 600 | 30 | 40 | 75 | 0.5 | 185.7 |  | 242985 | 0
6 | S355J2+N | Salzgitter Mannesmann Stahlhandel Germany | 1 | 2071 | 2016 | 402 | 545 | 371.4 | 524.64 | 1 | 1 | 0 | 1 | OK Autrod 12.22 |  |  | MTS 312.41 | 8 | 8 | SAW | Waterjet | Unknown danish manufacturer | 600 | 30 | 40 | 75 | 0.5 | 185.7 |  | 259764 | 0
6 | S355J2+N | Salzgitter Mannesmann Stahlhandel Germany | 1 | 2071 | 2016 | 402 | 545 | 371.4 | 524.64 | 1 | 1 | 0 | 1 | OK Autrod 12.22 |  |  | MTS 312.41 | 8 | 8 | SAW | Waterjet | Unknown danish manufacturer | 600 | 30 | 40 | 75 | 0.5 | 185.7 |  | 247309 | 0
6 | S355J2+N | Salzgitter Mannesmann Stahlhandel Germany | 1 | 2071 | 2016 | 402 | 545 | 371.4 | 524.64 | 1 | 1 | 0 | 1 | OK Autrod 12.22 |  |  | MTS 312.41 | 8 | 8 | SAW | Waterjet | Unknown danish manufacturer | 600 | 30 | 40 | 75 | 0.5 | 185.7 |  | 296069 | 0
6 | S355J2+N | Salzgitter Mannesmann Stahlhandel Germany | 1 | 2071 | 2016 | 402 | 545 | 371.4 | 524.64 | 1 | 1 | 0 | 1 | OK Autrod 12.22 |  |  | MTS 312.41 | 8 | 8 | SAW | Waterjet | Unknown danish manufacturer | 600 | 30 | 40 | 75 | 0.5 | 111.42 |  | 1536450 | 0
6 | S355J2+N | Salzgitter Mannesmann Stahlhandel Germany | 1 | 2071 | 2016 | 402 | 545 | 371.4 | 524.64 | 1 | 1 | 0 | 1 | OK Autrod 12.22 |  |  | Instron 1343 | 8 | 8 | SAW | Waterjet | Unknown danish manufacturer | 600 | 30 | 40 | 75 | 0.5 | 111.42 |  | 806739 | 0
6 | S355J2+N | Salzgitter Mannesmann Stahlhandel Germany | 1 | 2071 | 2016 | 402 | 545 | 371.4 | 524.64 | 1 | 1 | 0 | 1 | OK Autrod 12.22 |  |  | Instron 1343 | 8 | 8 | SAW | Waterjet | Unknown danish manufacturer | 600 | 30 | 40 | 75 | 0.5 | 111.42 |  | 1554396 | 0
6 | S355J2+N | Salzgitter Mannesmann Stahlhandel Germany | 1 | 2071 | 2016 | 402 | 545 | 371.4 | 524.64 | 1 | 1 | 0 | 1 | OK Autrod 12.22 |  |  | MTS 312.41 | 8 | 8 | SAW | Waterjet | Unknown danish manufacturer | 600 | 30 | 40 | 75 | 0.5 | 111.42 |  | 1623421 | 0
6 | S355J2+N | Salzgitter Mannesmann Stahlhandel Germany | 1 | 2071 | 2016 | 402 | 545 | 371.4 | 524.64 | 1 | 1 | 0 | 1 | OK Autrod 12.22 |  |  | Instron 1343 | 8 | 8 | SAW | Waterjet | Unknown danish manufacturer | 600 | 30 | 40 | 75 | 0.5 | 111.42 |  | 882223 | 0
6 | S355J2+N | Salzgitter Mannesmann Stahlhandel Germany | 1 | 2071 | 2016 | 402 | 545 | 371.4 | 524.64 | 1 | 1 | 0 | 1 | OK Autrod 12.22 |  |  | Instron 1343 | 8 | 8 | SAW | Waterjet | Unknown danish manufacturer | 600 | 30 | 40 | 75 | 0.5 | 129.99 |  | 546813 | 0
6 | S355J2+N | Salzgitter Mannesmann Stahlhandel Germany | 1 | 2071 | 2016 | 402 | 545 | 371.4 | 524.64 | 1 | 1 | 0 | 1 | OK Autrod 12.22 |  |  | Instron 1343 | 8 | 8 | SAW | Waterjet | Unknown danish manufacturer | 600 | 30 | 40 | 75 | 0.5 | 129.99 |  | 539002 | 0
6 | S355J2+N | Salzgitter Mannesmann Stahlhandel Germany | 1 | 2071 | 2016 | 402 | 545 | 371.4 | 524.64 | 1 | 1 | 0 | 1 | OK Autrod 12.22 |  |  | Instron 1343 | 8 | 8 | SAW | Waterjet | Unknown danish manufacturer | 600 | 30 | 40 | 75 | 0.5 | 129.99 |  | 458613 | 0
6 | S355J2+N | Salzgitter Mannesmann Stahlhandel Germany | 1 | 2071 | 2016 | 402 | 545 | 371.4 | 524.64 | 1 | 1 | 0 | 1 | OK Autrod 12.22 |  |  | Instron 1343 | 8 | 8 | SAW | Waterjet | Unknown danish manufacturer | 600 | 30 | 40 | 75 | 0.5 | 129.99 |  | 471034 | 0
6 | S355J2+N | Salzgitter Mannesmann Stahlhandel Germany | 1 | 2071 | 2016 | 402 | 545 | 371.4 | 524.64 | 1 | 1 | 0 | 1 | OK Autrod 12.22 |  |  | Instron 1343 | 8 | 8 | SAW | Waterjet | Unknown danish manufacturer | 600 | 30 | 40 | 75 | 0.5 | 129.99 |  | 558659 | 0
7 | S355J2+N | Salzgitter Mannesmann Stahlhandel Germany | 1 | 2071 | 2016 | 371 | 534 | 356.754 | 523.184 | 1 | 1 | 0 | 1 | OK Autrod 12.22 |  |  | Instron 4495 | 6 | 6 | SAW | Waterjet | Unknown danish manufacturer | 600 | 40 | 40 | 75 | 0.5 | 124.86 |  | 5000000 | 1
7 | S355J2+N | Salzgitter Mannesmann Stahlhandel Germany | 1 | 2071 | 2016 | 371 | 534 | 356.754 | 523.184 | 1 | 1 | 0 | 1 | OK Autrod 12.22 |  |  | Instron 4495 | 6 | 6 | SAW | Waterjet | Unknown danish manufacturer | 600 | 40 | 40 | 75 | 0.5 | 124.86 |  | 2543332 | 0
7 | S355J2+N | Salzgitter Mannesmann Stahlhandel Germany | 1 | 2071 | 2016 | 371 | 534 | 356.754 | 523.184 | 1 | 1 | 0 | 1 | OK Autrod 12.22 |  |  | Instron 4495 | 6 | 6 | SAW | Waterjet | Unknown danish manufacturer | 600 | 40 | 40 | 75 | 0.5 | 178.38 |  | 470184 | 0
7 | S355J2+N | Salzgitter Mannesmann Stahlhandel Germany | 1 | 2071 | 2016 | 371 | 534 | 356.754 | 523.184 | 1 | 1 | 0 | 1 | OK Autrod 12.22 |  |  | Instron 4495 | 6 | 6 | SAW | Waterjet | Unknown danish manufacturer | 600 | 40 | 40 | 75 | 0.5 | 124.86 |  | 5000000 | 1
7 | S355J2+N | Salzgitter Mannesmann Stahlhandel Germany | 1 | 2071 | 2016 | 371 | 534 | 356.754 | 523.184 | 1 | 1 | 0 | 1 | OK Autrod 12.22 |  |  | Instron 4495 | 6 | 6 | SAW | Waterjet | Unknown danish manufacturer | 600 | 40 | 40 | 75 | 0.5 | 196.21 |  | 302079 | 0
7 | S355J2+N | Salzgitter Mannesmann Stahlhandel Germany | 1 | 2071 | 2016 | 371 | 534 | 356.754 | 523.184 | 1 | 1 | 0 | 1 | OK Autrod 12.22 |  |  | Instron 4495 | 6 | 6 | SAW | Waterjet | Unknown danish manufacturer | 600 | 40 | 40 | 75 | 0.5 | 196.21 |  | 308386 | 0
7 | S355J2+N | Salzgitter Mannesmann Stahlhandel Germany | 1 | 2071 | 2016 | 371 | 534 | 356.754 | 523.184 | 1 | 1 | 0 | 1 | OK Autrod 12.22 |  |  | Instron 4495 | 6 | 6 | SAW | Waterjet | Unknown danish manufacturer | 600 | 40 | 40 | 75 | 0.5 | 142.7 |  | 817198 | 0
7 | S355J2+N | Salzgitter Mannesmann Stahlhandel Germany | 1 | 2071 | 2016 | 371 | 534 | 356.754 | 523.184 | 1 | 1 | 0 | 1 | OK Autrod 12.22 |  |  | Instron 4495 | 6 | 6 | SAW | Waterjet | Unknown danish manufacturer | 600 | 40 | 40 | 75 | 0.5 | 196.21 |  | 252671 | 0
7 | S355J2+N | Salzgitter Mannesmann Stahlhandel Germany | 1 | 2071 | 2016 | 371 | 534 | 356.754 | 523.184 | 1 | 1 | 0 | 1 | OK Autrod 12.22 |  |  | Instron 4495 | 6 | 6 | SAW | Waterjet | Unknown danish manufacturer | 600 | 40 | 40 | 75 | 0.5 | 142.7 |  | 816239 | 0
7 | S355J2+N | Salzgitter Mannesmann Stahlhandel Germany | 1 | 2071 | 2016 | 371 | 534 | 356.754 | 523.184 | 1 | 1 | 0 | 1 | OK Autrod 12.22 |  |  | Instron 4495 | 6 | 6 | SAW | Waterjet | Unknown danish manufacturer | 600 | 40 | 40 | 75 | 0.5 | 124.86 |  | 1640186 | 0
7 | S355J2+N | Salzgitter Mannesmann Stahlhandel Germany | 1 | 2071 | 2016 | 371 | 534 | 356.754 | 523.184 | 1 | 1 | 0 | 1 | OK Autrod 12.22 |  |  | Instron 4495 | 6 | 6 | SAW | Waterjet | Unknown danish manufacturer | 600 | 40 | 40 | 75 | 0.5 | 142.7 |  | 712134 | 0
7 | S355J2+N | Salzgitter Mannesmann Stahlhandel Germany | 1 | 2071 | 2016 | 371 | 534 | 356.754 | 523.184 | 1 | 1 | 0 | 1 | OK Autrod 12.22 |  |  | Instron 4495 | 6 | 6 | SAW | Waterjet | Unknown danish manufacturer | 600 | 40 | 40 | 75 | 0.5 | 160.54 |  | 495302 | 0
7 | S355J2+N | Salzgitter Mannesmann Stahlhandel Germany | 1 | 2071 | 2016 | 371 | 534 | 356.754 | 523.184 | 1 | 1 | 0 | 1 | OK Autrod 12.22 |  |  | Instron 4495 | 6 | 6 | SAW | Waterjet | Unknown danish manufacturer | 600 | 40 | 40 | 75 | 0.5 | 160.54 |  | 602293 | 0
7 | S355J2+N | Salzgitter Mannesmann Stahlhandel Germany | 1 | 2071 | 2016 | 371 | 534 | 356.754 | 523.184 | 1 | 1 | 0 | 1 | OK Autrod 12.22 |  |  | Instron 4495 | 6 | 6 | SAW | Waterjet | Unknown danish manufacturer | 600 | 40 | 40 | 75 | 0.5 | 160.54 |  | 557922 | 0
7 | S355J2+N | Salzgitter Mannesmann Stahlhandel Germany | 1 | 2071 | 2016 | 371 | 534 | 356.754 | 523.184 | 1 | 1 | 0 | 1 | OK Autrod 12.22 |  |  | Instron 4495 | 6 | 6 | SAW | Waterjet | Unknown danish manufacturer | 600 | 40 | 40 | 75 | 0.5 | 142.7 |  | 905252 | 0
7 | S355J2+N | Salzgitter Mannesmann Stahlhandel Germany | 1 | 2071 | 2016 | 371 | 534 | 356.754 | 523.184 | 1 | 1 | 0 | 1 | OK Autrod 12.22 |  |  | Instron 4495 | 6 | 6 | SAW | Waterjet | Unknown danish manufacturer | 600 | 40 | 40 | 75 | 0.5 | 178.38 |  | 358784 | 0
7 | S355J2+N | Salzgitter Mannesmann Stahlhandel Germany | 1 | 2071 | 2016 | 371 | 534 | 356.754 | 523.184 | 1 | 1 | 0 | 1 | OK Autrod 12.22 |  |  | Instron 4495 | 6 | 6 | SAW | Waterjet | Unknown danish manufacturer | 600 | 40 | 40 | 75 | 0.5 | 178.38 |  | 321150 | 0
8 | S355N | pr_met_072 | 0 | 2034 | 2020 | 378 | 560 |  |  | 0 | 0 | 0 | 1 | [6 empty] | GMAW | Plasma | pr_weld_2034 | 500 | 10 | 100 |  | 0 | 348.664 |  | 73840.169 | 0
8 | S355N | pr_met_072 | 0 | 2034 | 2020 | 378 | 560 |  |  | 0 | 0 | 0 | 1 | [6 empty] | GMAW | Plasma | pr_weld_2034 | 500 | 10 | 100 |  | 0 | 249.51 |  | 212240.9927 | 0
8 | S355N | pr_met_072 | 0 | 2034 | 2020 | 378 | 560 |  |  | 0 | 0 | 0 | 1 | [6 empty] | GMAW | Plasma | pr_weld_2034 | 500 | 10 | 100 |  | 0 | 179.568 |  | 521282.53 | 0
8 | S355N | pr_met_072 | 0 | 2034 | 2020 | 378 | 560 |  |  | 0 | 0 | 0 | 1 | [6 empty] | GMAW | Plasma | pr_weld_2034 | 500 | 10 | 100 |  | 0 | 119.368 |  | 2006499.354 | 0
9 | S355N | pr_met_072 | 0 | 2034 | 2020 | 378 | 560 |  |  | 0 | 0 | 0 | 1 | [6 empty] | GMAW | Plasma | pr_weld_2034 | 500 | 10 | 100 |  | -1 | 377.478 |  | 83477 | 0
9 | S355N | pr_met_072 | 0 | 2034 | 2020 | 378 | 560 |  |  | 0 | 0 | 0 | 1 | [6 empty] | GMAW | Plasma | pr_weld_2034 | 500 | 10 | 100 |  | -1 | 297.47 |  | 263978 | 0
9 | S355N | pr_met_072 | 0 | 2034 | 2020 | 378 | 560 |  |  | 0 | 0 | 0 | 1 | [6 empty] | GMAW | Plasma | pr_weld_2034 | 500 | 10 | 100 |  | -1 | 268.602 |  | 338385 | 0
9 | S355N | pr_met_072 | 0 | 2034 | 2020 | 378 | 560 |  |  | 0 | 0 | 0 | 1 | [6 empty] | GMAW | Plasma | pr_weld_2034 | 500 | 10 | 100 |  | -1 | 248.098 |  | 608574 | 0
10 | S355M | pr_met_073 | 0 | 2034 | 2020 | 422 | 524 |  |  | 0 | 0 | 0 | 1 | [6 empty] | GMAW | Plasma | pr_weld_2034 | 500 | 10 | 100 |  | 0 | 259.6154 |  | 344021.3 | 0
10 | S355M | pr_met_073 | 0 | 2034 | 2020 | 422 | 524 |  |  | 0 | 0 | 0 | 1 | [6 empty] | GMAW | Plasma | pr_weld_2034 | 500 | 10 | 100 |  | 0 | 318.4201 |  | 509702.9 | 0
10 | S355M | pr_met_073 | 0 | 2034 | 2020 | 422 | 524 |  |  | 0 | 0 | 0 | 1 | [6 empty] | GMAW | Plasma | pr_weld_2034 | 500 | 10 | 100 |  | 0 | 279.4797 |  | 690278.6 | 0
10 | S355M | pr_met_073 | 0 | 2034 | 2020 | 422 | 524 |  |  | 0 | 0 | 0 | 1 | [6 empty] | GMAW | Plasma | pr_weld_2034 | 500 | 10 | 100 |  | 0 | 249.5107 |  | 772333.5 | 0
10 | S355M | pr_met_073 | 0 | 2034 | 2020 | 422 | 524 |  |  | 0 | 0 | 0 | 1 | [6 empty] | GMAW | Plasma | pr_weld_2034 | 500 | 10 | 100 |  | 0 | 249.5107 |  | 835509.2 | 0
10 | S355M | pr_met_073 | 0 | 2034 | 2020 | 422 | 524 |  |  | 0 | 0 | 0 | 1 | [6 empty] | GMAW | Plasma | pr_weld_2034 | 500 | 10 | 100 |  | 0 | 249.5107 |  | 988830.7 | 0
10 | S355M | pr_met_073 | 0 | 2034 | 2020 | 422 | 524 |  |  | 0 | 0 | 0 | 1 | [6 empty] | GMAW | Plasma | pr_weld_2034 | 500 | 10 | 100 |  | 0 | 299.1623 |  | 1251875.0 | 0
11 | S355M | pr_met_073 | 0 | 2034 | 2020 | 422 | 524 |  |  | 0 | 0 | 0 | 1 | [6 empty] | GMAW | Plasma | pr_weld_2034 | 500 | 10 | 100 |  | -1 | 375.342 |  | 263978.54 | 0
11 | S355M | pr_met_073 | 0 | 2034 | 2020 | 422 | 524 |  |  | 0 | 0 | 0 | 1 | [6 empty] | GMAW | Plasma | pr_weld_2034 | 500 | 10 | 100 |  | -1 | 348.664 |  | 458949.29 | 0
11 | S355M | pr_met_073 | 0 | 2034 | 2020 | 422 | 524 |  |  | 0 | 0 | 0 | 1 | [6 empty] | GMAW | Plasma | pr_weld_2034 | 500 | 10 | 100 |  | -1 | 325.726 |  | 737304.79 | 0
11 | S355M | pr_met_073 | 0 | 2034 | 2020 | 422 | 524 |  |  | 0 | 0 | 0 | 1 | [6 empty] | GMAW | Plasma | pr_weld_2034 | 500 | 10 | 100 |  | -1 | 299.162 |  | 1661836.27 | 0
12 | S355J2+N | pr_met_076 | 1 | 2033 | 2012 | 408 | 558 |  |  | 0 | 1 | 0 | 1 |  |  |  | 100 kN servohidraulica | 12 | 12 | SAW |  | pr_weld_076 | 400 | 20 | 40 |  | -1 | 200 |  | 19737780 | 1
12 | S355J2+N | pr_met_076 | 1 | 2033 | 2012 | 408 | 558 |  |  | 0 | 1 | 0 | 1 |  |  |  | 100 kN servohidraulica | 12 | 12 | SAW |  | pr_weld_076 | 400 | 20 | 40 |  | -1 | 500 |  | 13236 | 0
12 | S355J2+N | pr_met_076 | 1 | 2033 | 2012 | 408 | 558 |  |  | 0 | 1 | 0 | 1 |  |  |  | 100 kN servohidraulica | 12 | 12 | SAW |  | pr_weld_076 | 400 | 20 | 40 |  | -1 | 500 |  | 11837 | 0
12 | S355J2+N | pr_met_076 | 1 | 2033 | 2012 | 408 | 558 |  |  | 0 | 1 | 0 | 1 |  |  |  | 100 kN servohidraulica | 12 | 12 | SAW |  | pr_weld_076 | 400 | 20 | 40 |  | -1 | 500 |  | 21203 | 0
12 | S355J2+N | pr_met_076 | 1 | 2033 | 2012 | 408 | 558 |  |  | 0 | 1 | 0 | 1 |  |  |  | 100 kN servohidraulica | 12 | 12 | SAW |  | pr_weld_076 | 400 | 20 | 40 |  | -1 | 400 |  | 55685 | 0
12 | S355J2+N | pr_met_076 | 1 | 2033 | 2012 | 408 | 558 |  |  | 0 | 1 | 0 | 1 |  |  |  | 100 kN servohidraulica | 12 | 12 | SAW |  | pr_weld_076 | 400 | 20 | 40 |  | -1 | 400 |  | 14752 | 0
12 | S355J2+N | pr_met_076 | 1 | 2033 | 2012 | 408 | 558 |  |  | 0 | 1 | 0 | 1 |  |  |  | 100 kN servohidraulica | 12 | 12 | SAW |  | pr_weld_076 | 400 | 20 | 40 |  | -1 | 400 |  | 92233 | 0
12 | S355J2+N | pr_met_076 | 1 | 2033 | 2012 | 408 | 558 |  |  | 0 | 1 | 0 | 1 |  |  |  | 100 kN servohidraulica | 12 | 12 | SAW |  | pr_weld_076 | 400 | 20 | 40 |  | -1 | 300 |  | 110354 | 0
12 | S355J2+N | pr_met_076 | 1 | 2033 | 2012 | 408 | 558 |  |  | 0 | 1 | 0 | 1 |  |  |  | 100 kN servohidraulica | 12 | 12 | SAW |  | pr_weld_076 | 400 | 20 | 40 |  | -1 | 300 |  | 702351 | 0
12 | S355J2+N | pr_met_076 | 1 | 2033 | 2012 | 408 | 558 |  |  | 0 | 1 | 0 | 1 |  |  |  | 100 kN servohidraulica | 12 | 12 | SAW |  | pr_weld_076 | 400 | 20 | 40 |  | -1 | 300 |  | 340671 | 0
12 | S355J2+N | pr_met_076 | 1 | 2033 | 2012 | 408 | 558 |  |  | 0 | 1 | 0 | 1 |  |  |  | 100 kN servohidraulica | 12 | 12 | SAW |  | pr_weld_076 | 400 | 20 | 40 |  | -1 | 200 |  | 27047111 | 1
12 | S355J2+N | pr_met_076 | 1 | 2033 | 2012 | 408 | 558 |  |  | 0 | 1 | 0 | 1 |  |  |  | 100 kN servohidraulica | 12 | 12 | SAW |  | pr_weld_076 | 400 | 20 | 40 |  | -1 | 200 |  | 62583782 | 1
13 | S355J2 | pr_met_2028 | 0 | 2028 | 2010 | [5 empty] | 1 | 0 | 1 | EN 440-G 42 4 MGO | [5 empty] | Manual metal active gas |  | pr_weld_098 | 600 | 10 | 60 |  | 0 | 285.4908 |  | 411528.6 | 0
13 | S355J2 | pr_met_2028 | 0 | 2028 | 2010 | [5 empty] | 1 | 0 | 1 | EN 440-G 42 4 MGO | [5 empty] | Manual metal active gas |  | pr_weld_098 | 600 | 10 | 60 |  | 0 | 285.4908 |  | 520954.7 | 0
13 | S355J2 | pr_met_2028 | 0 | 2028 | 2010 | [5 empty] | 1 | 0 | 1 | EN 440-G 42 4 MGO | [5 empty] | Manual metal active gas |  | pr_weld_098 | 600 | 10 | 60 |  | 0 | 247.3523 |  | 573323.8 | 0
13 | S355J2 | pr_met_2028 | 0 | 2028 | 2010 | [5 empty] | 1 | 0 | 1 | EN 440-G 42 4 MGO | [5 empty] | Manual metal active gas |  | pr_weld_098 | 600 | 10 | 60 |  | 0 | 285.4908 |  | 674217.5 | 0
13 | S355J2 | pr_met_2028 | 0 | 2028 | 2010 | [5 empty] | 1 | 0 | 1 | EN 440-G 42 4 MGO | [5 empty] | Manual metal active gas |  | pr_weld_098 | 600 | 10 | 60 |  | 0 | 238.4227 |  | 932395.1 | 0
13 | S355J2 | pr_met_2028 | 0 | 2028 | 2010 | [5 empty] | 1 | 0 | 1 | EN 440-G 42 4 MGO | [5 empty] | Manual metal active gas |  | pr_weld_098 | 600 | 10 | 60 |  | 0 | 153.3658 |  | 9926588.1 | 1
13 | S355J2 | pr_met_2028 | 0 | 2028 | 2010 | [5 empty] | 1 | 0 | 1 | EN 440-G 42 4 MGO | [5 empty] | Manual metal active gas |  | pr_weld_098 | 600 | 10 | 60 |  | 0 | 190.5203 |  | 9926588.1 | 1
13 | S355J2 | pr_met_2028 | 0 | 2028 | 2010 | [5 empty] | 1 | 0 | 1 | EN 440-G 42 4 MGO | [5 empty] | Manual metal active gas |  | pr_weld_098 | 600 | 10 | 60 |  | 0 | 219.8961 |  | 9926588.1 | 1
13 | S355J2 | pr_met_2028 | 0 | 2028 | 2010 | [5 empty] | 1 | 0 | 1 | EN 440-G 42 4 MGO | [5 empty] | Manual metal active gas |  | pr_weld_098 | 600 | 10 | 60 |  | 0 | 219.8961 |  | 9926588.1 | 1
14 | S355 | pr_met_2027 | 0 | 2027 | 2005 | [5 empty] | 1 | 0 | 1 | [8 empty] | pr_weld_2027A | 500 | 8 | 40 |  | 0.5 | 302 |  | 92016 | 0
14 | S355 | pr_met_2027 | 0 | 2027 | 2005 | [5 empty] | 1 | 0 | 1 | [8 empty] | pr_weld_2027A | 500 | 8 | 40 |  | 0.5 | 301.7961 |  | 137813.1 | 0
14 | S355 | pr_met_2027 | 0 | 2027 | 2005 | [5 empty] | 1 | 0 | 1 | [8 empty] | pr_weld_2027A | 500 | 8 | 40 |  | 0.5 | 301.7961 |  | 143558.9 | 0
14 | S355 | pr_met_2027 | 0 | 2027 | 2005 | [5 empty] | 1 | 0 | 1 | [8 empty] | pr_weld_2027A | 500 | 8 | 40 |  | 0.5 | 251.7414 |  | 290101 | 0
14 | S355 | pr_met_2027 | 0 | 2027 | 2005 | [5 empty] | 1 | 0 | 1 | [8 empty] | pr_weld_2027A | 500 | 8 | 40 |  | 0.5 | 251.7414 |  | 359079.4 | 0
14 | S355 | pr_met_2027 | 0 | 2027 | 2005 | [5 empty] | 1 | 0 | 1 | [8 empty] | pr_weld_2027A | 500 | 8 | 40 |  | 0.5 | 251.7414 |  | 450552.2 | 0
14 | S355 | pr_met_2027 | 0 | 2027 | 2005 | [5 empty] | 1 | 0 | 1 | [8 empty] | pr_weld_2027A | 500 | 8 | 40 |  | 0.5 | 211.1457 |  | 555156.3 | 0
14 | S355 | pr_met_2027 | 0 | 2027 | 2005 | [5 empty] | 1 | 0 | 1 | [8 empty] | pr_weld_2027A | 500 | 8 | 40 |  | 0.5 | 183.0332 |  | 456728.7 | 0
14 | S355 | pr_met_2027 | 0 | 2027 | 2005 | [5 empty] | 1 | 0 | 1 | [8 empty] | pr_weld_2027A | 500 | 8 | 40 |  | 0.5 | 183.0332 |  | 484487.4 | 0
14 | S355 | pr_met_2027 | 0 | 2027 | 2005 | [5 empty] | 1 | 0 | 1 | [8 empty] | pr_weld_2027A | 500 | 8 | 40 |  | 0.5 | 183.0332 |  | 1111711.5 | 0
14 | S355 | pr_met_2027 | 0 | 2027 | 2005 | [5 empty] | 1 | 0 | 1 | [8 empty] | pr_weld_2027A | 500 | 8 | 40 |  | 0.5 | 162.1899 |  | 509289.3 | 0
14 | S355 | pr_met_2027 | 0 | 2027 | 2005 | [5 empty] | 1 | 0 | 1 | [8 empty] | pr_weld_2027A | 500 | 8 | 40 |  | 0.5 | 161.3011 |  | 2070291.7 | 1
14 | S355 | pr_met_2027 | 0 | 2027 | 2005 | [5 empty] | 1 | 0 | 1 | [8 empty] | pr_weld_2027A | 500 | 8 | 40 |  | 0.5 | 161.3011 |  | 2070291.7 | 1
15 | S355 | pr_met_2027 | 0 | 2027 | 2005 | [5 empty] | 1 | 0 | 1 | [8 empty] | pr_weld_2027C | 500 | 8 | 40 |  | 0.5 | 298 |  | 89544.06 | 0
15 | S355 | pr_met_2027 | 0 | 2027 | 2005 | [5 empty] | 1 | 0 | 1 | [8 empty] | pr_weld_2027C | 500 | 8 | 40 |  | 0.5 | 298.4972 |  | 185944.1 | 0
15 | S355 | pr_met_2027 | 0 | 2027 | 2005 | [5 empty] | 1 | 0 | 1 | [8 empty] | pr_weld_2027C | 500 | 8 | 40 |  | 0.5 | 250.3618 |  | 124152.5 | 0
15 | S355 | pr_met_2027 | 0 | 2027 | 2005 | [5 empty] | 1 | 0 | 1 | [8 empty] | pr_weld_2027C | 500 | 8 | 40 |  | 0.5 | 251.7414 |  | 197245.3 | 0
15 | S355 | pr_met_2027 | 0 | 2027 | 2005 | [5 empty] | 1 | 0 | 1 | [8 empty] | pr_weld_2027C | 500 | 8 | 40 |  | 0.5 | 251.7414 |  | 247492 | 0
15 | S355 | pr_met_2027 | 0 | 2027 | 2005 | [5 empty] | 1 | 0 | 1 | [8 empty] | pr_weld_2027C | 500 | 8 | 40 |  | 0.5 | 212.3093 |  | 442446.4 | 0
15 | S355 | pr_met_2027 | 0 | 2027 | 2005 | [5 empty] | 1 | 0 | 1 | [8 empty] | pr_weld_2027C | 500 | 8 | 40 |  | 0.5 | 183.0332 |  | 332416.1 | 0
15 | S355 | pr_met_2027 | 0 | 2027 | 2005 | [5 empty] | 1 | 0 | 1 | [8 empty] | pr_weld_2027C | 500 | 8 | 40 |  | 0.5 | 183.0332 |  | 790970.6 | 0
15 | S355 | pr_met_2027 | 0 | 2027 | 2005 | [5 empty] | 1 | 0 | 1 | [8 empty] | pr_weld_2027C | 500 | 8 | 40 |  | 0.5 | 185.056 |  | 878001.8 | 0
15 | S355 | pr_met_2027 | 0 | 2027 | 2005 | [5 empty] | 1 | 0 | 1 | [8 empty] | pr_weld_2027C | 500 | 8 | 40 |  | 0.5 | 161.3011 |  | 854415 | 0
15 | S355 | pr_met_2027 | 0 | 2027 | 2005 | [5 empty] | 1 | 0 | 1 | [8 empty] | pr_weld_2027C | 500 | 8 | 40 |  | 0.5 | 161.3011 |  | 1996470.1 | 0
16 | S355 | pr_met_2027 | 0 | 2027 | 2005 | [5 empty] | 1 | 0 | 1 | [8 empty] | pr_weld_2027E | 500 | 8 | 40 |  | 0.5 | 301.7961 |  | 105917.4 | 0
16 | S355 | pr_met_2027 | 0 | 2027 | 2005 | [5 empty] | 1 | 0 | 1 | [8 empty] | pr_weld_2027E | 500 | 8 | 40 |  | 0.5 | 301.7961 |  | 107369.4 | 0
16 | S355 | pr_met_2027 | 0 | 2027 | 2005 | [5 empty] | 1 | 0 | 1 | [8 empty] | pr_weld_2027E | 500 | 8 | 40 |  | 0.5 | 301.7961 |  | 125284.5 | 0
16 | S355 | pr_met_2027 | 0 | 2027 | 2005 | [5 empty] | 1 | 0 | 1 | [8 empty] | pr_weld_2027E | 500 | 8 | 40 |  | 0.5 | 251.7414 |  | 148867.2 | 0
16 | S355 | pr_met_2027 | 0 | 2027 | 2005 | [5 empty] | 1 | 0 | 1 | [8 empty] | pr_weld_2027E | 500 | 8 | 40 |  | 0.5 | 251.7414 |  | 155073.9 | 0
16 | S355 | pr_met_2027 | 0 | 2027 | 2005 | [5 empty] | 1 | 0 | 1 | [8 empty] | pr_weld_2027E | 500 | 8 | 40 |  | 0.5 | 251.7414 |  | 180948.9 | 0
16 | S355 | pr_met_2027 | 0 | 2027 | 2005 | [5 empty] | 1 | 0 | 1 | [8 empty] | pr_weld_2027E | 500 | 8 | 40 |  | 0.5 | 212.3093 |  | 324957.5 | 0
16 | S355 | pr_met_2027 | 0 | 2027 | 2005 | [5 empty] | 1 | 0 | 1 | [8 empty] | pr_weld_2027E | 500 | 8 | 40 |  | 0.5 | 183.0332 |  | 823948.6 | 0
16 | S355 | pr_met_2027 | 0 | 2027 | 2005 | [5 empty] | 1 | 0 | 1 | [8 empty] | pr_weld_2027E | 500 | 8 | 40 |  | 0.5 | 183.0332 |  | 839043.5 | 0
16 | S355 | pr_met_2027 | 0 | 2027 | 2005 | [5 empty] | 1 | 0 | 1 | [8 empty] | pr_weld_2027E | 500 | 8 | 40 |  | 0.5 | 183.0332 |  | 983496.2 | 0
16 | S355 | pr_met_2027 | 0 | 2027 | 2005 | [5 empty] | 1 | 0 | 1 | [8 empty] | pr_weld_2027E | 500 | 8 | 40 |  | 0.5 | 161.3011 |  | 974609.2 | 0
16 | S355 | pr_met_2027 | 0 | 2027 | 2005 | [5 empty] | 1 | 0 | 1 | [8 empty] | pr_weld_2027E | 500 | 8 | 40 |  | 0.5 | 161.3011 |  | 1256642.0 | 0
16 | S355 | pr_met_2027 | 0 | 2027 | 2005 | [5 empty] | 1 | 0 | 1 | [8 empty] | pr_weld_2027E | 500 | 8 | 40 |  | 0.5 | 161.3011 |  | 1680201.5 | 0
16 | S355 | pr_met_2027 | 0 | 2027 | 2005 | [5 empty] | 1 | 0 | 1 | [8 empty] | pr_weld_2027E | 500 | 8 | 40 |  | 0.5 | 141.3702 |  | 2005551.9 | 1
16 | S355 | pr_met_2027 | 0 | 2027 | 2005 | [5 empty] | 1 | 0 | 1 | [8 empty] | pr_weld_2027E | 500 | 8 | 40 |  | 0.5 | 141.3702 |  | 2005551.9 | 1
16 | S355 | pr_met_2027 | 0 | 2027 | 2005 | [5 empty] | 1 | 0 | 1 | [8 empty] | pr_weld_2027E | 500 | 8 | 40 |  | 0.5 | 141.3702 |  | 2005551.9 | 1
16 | S355 | pr_met_2027 | 0 | 2027 | 2005 | [5 empty] | 1 | 0 | 1 | [8 empty] | pr_weld_2027E | 500 | 8 | 40 |  | 0.5 | 141.3702 |  | 2005551.9 | 1
17 | S355 | pr_met_2027 | 0 | 2027 | 2005 | [5 empty] | 1 | 0 | 1 | [8 empty] | pr_weld_2027A | 500 | 15 | 40 |  | 0.5 | 304.8786 |  | 254575.3 | 0
17 | S355 | pr_met_2027 | 0 | 2027 | 2005 | [5 empty] | 1 | 0 | 1 | [8 empty] | pr_weld_2027A | 500 | 15 | 40 |  | 0.5 | 253.958 |  | 339417 | 0
17 | S355 | pr_met_2027 | 0 | 2027 | 2005 | [5 empty] | 1 | 0 | 1 | [8 empty] | pr_weld_2027A | 500 | 15 | 40 |  | 0.5 | 253.958 |  | 614468.6 | 0
17 | S355 | pr_met_2027 | 0 | 2027 | 2005 | [5 empty] | 1 | 0 | 1 | [8 empty] | pr_weld_2027A | 500 | 15 | 40 |  | 0.5 | 253.958 |  | 628657 | 0
17 | S355 | pr_met_2027 | 0 | 2027 | 2005 | [5 empty] | 1 | 0 | 1 | [8 empty] | pr_weld_2027A | 500 | 15 | 40 |  | 0.5 | 214.1351 |  | 614468.6 | 0
17 | S355 | pr_met_2027 | 0 | 2027 | 2005 | [5 empty] | 1 | 0 | 1 | [8 empty] | pr_weld_2027A | 500 | 15 | 40 |  | 0.5 | 214.1351 |  | 628657 | 0
17 | S355 | pr_met_2027 | 0 | 2027 | 2005 | [5 empty] | 1 | 0 | 1 | [8 empty] | pr_weld_2027A | 500 | 15 | 40 |  | 0.5 | 214.1351 |  | 1838126.6 | 0
17 | S355 | pr_met_2027 | 0 | 2027 | 2005 | [5 empty] | 1 | 0 | 1 | [8 empty] | pr_weld_2027A | 500 | 15 | 40 |  | 0.5 | 185.0102 |  | 2060372.8 | 1
17 | S355 | pr_met_2027 | 0 | 2027 | 2005 | [5 empty] | 1 | 0 | 1 | [8 empty] | pr_weld_2027A | 500 | 15 | 40 |  | 0.5 | 185.0102 |  | 2060372.8 | 1
17 | S355 | pr_met_2027 | 0 | 2027 | 2005 | [5 empty] | 1 | 0 | 1 | [8 empty] | pr_weld_2027A | 500 | 15 | 40 |  | 0.5 | 162.7947 |  | 1756092.0 | 0
18 | S355 | pr_met_2027 | 0 | 2027 | 2005 | [5 empty] | 1 | 0 | 1 | [8 empty] | pr_weld_2027C | 500 | 15 | 40 |  | 0.5 | 304.8786 |  | 107906.3 | 0
18 | S355 | pr_met_2027 | 0 | 2027 | 2005 | [5 empty] | 1 | 0 | 1 | [8 empty] | pr_weld_2027C | 500 | 15 | 40 |  | 0.5 | 304.8786 |  | 112947.1 | 0
18 | S355 | pr_met_2027 | 0 | 2027 | 2005 | [5 empty] | 1 | 0 | 1 | [8 empty] | pr_weld_2027C | 500 | 15 | 40 |  | 0.5 | 253.958 |  | 163487 | 0
18 | S355 | pr_met_2027 | 0 | 2027 | 2005 | [5 empty] | 1 | 0 | 1 | [8 empty] | pr_weld_2027C | 500 | 15 | 40 |  | 0.5 | 253.958 |  | 242105.9 | 0
18 | S355 | pr_met_2027 | 0 | 2027 | 2005 | [5 empty] | 1 | 0 | 1 | [8 empty] | pr_weld_2027C | 500 | 15 | 40 |  | 0.5 | 253.958 |  | 248829.7 | 0
18 | S355 | pr_met_2027 | 0 | 2027 | 2005 | [5 empty] | 1 | 0 | 1 | [8 empty] | pr_weld_2027C | 500 | 15 | 40 |  | 0.5 | 214.1351 |  | 270142.5 | 0
18 | S355 | pr_met_2027 | 0 | 2027 | 2005 | [5 empty] | 1 | 0 | 1 | [8 empty] | pr_weld_2027C | 500 | 15 | 40 |  | 0.5 | 214.1351 |  | 276380.2 | 0
18 | S355 | pr_met_2027 | 0 | 2027 | 2005 | [5 empty] | 1 | 0 | 1 | [8 empty] | pr_weld_2027C | 500 | 15 | 40 |  | 0.5 | 214.1351 |  | 363476.1 | 0
18 | S355 | pr_met_2027 | 0 | 2027 | 2005 | [5 empty] | 1 | 0 | 1 | [8 empty] | pr_weld_2027C | 500 | 15 | 40 |  | 0.5 | 182.7699 |  | 475841.1 | 0
18 | S355 | pr_met_2027 | 0 | 2027 | 2005 | [5 empty] | 1 | 0 | 1 | [8 empty] | pr_weld_2027C | 500 | 15 | 40 |  | 0.5 | 182.7699 |  | 983398.8 | 0
18 | S355 | pr_met_2027 | 0 | 2027 | 2005 | [5 empty] | 1 | 0 | 1 | [8 empty] | pr_weld_2027C | 500 | 15 | 40 |  | 0.5 | 182.7699 |  | 1829753.5 | 1
18 | S355 | pr_met_2027 | 0 | 2027 | 2005 | [5 empty] | 1 | 0 | 1 | [8 empty] | pr_weld_2027C | 500 | 15 | 40 |  | 0.5 | 159.8467 |  | 849727.3 | 0
18 | S355 | pr_met_2027 | 0 | 2027 | 2005 | [5 empty] | 1 | 0 | 1 | [8 empty] | pr_weld_2027C | 500 | 15 | 40 |  | 0.5 | 162.7947 |  | 1977427.0 | 1
18 | S355 | pr_met_2027 | 0 | 2027 | 2005 | [5 empty] | 1 | 0 | 1 | [8 empty] | pr_weld_2027C | 500 | 15 | 40 |  | 0.5 | 143.2467 |  | 2309490.6 | 1
19 | S355 | pr_met_2027 | 0 | 2027 | 2005 | [5 empty] | 1 | 0 | 1 | [8 empty] | pr_weld_2027D | 500 | 15 | 40 |  | 0.5 | 304.8786 |  | 157623.4 | 0
19 | S355 | pr_met_2027 | 0 | 2027 | 2005 | [5 empty] | 1 | 0 | 1 | [8 empty] | pr_weld_2027D | 500 | 15 | 40 |  | 0.5 | 304.8786 |  | 202633.3 | 0
19 | S355 | pr_met_2027 | 0 | 2027 | 2005 | [5 empty] | 1 | 0 | 1 | [8 empty] | pr_weld_2027D | 500 | 15 | 40 |  | 0.5 | 304.8786 |  | 204180.7 | 0
19 | S355 | pr_met_2027 | 0 | 2027 | 2005 | [5 empty] | 1 | 0 | 1 | [8 empty] | pr_weld_2027D | 500 | 15 | 40 |  | 0.5 | 253.958 |  | 264045.5 | 0
19 | S355 | pr_met_2027 | 0 | 2027 | 2005 | [5 empty] | 1 | 0 | 1 | [8 empty] | pr_weld_2027D | 500 | 15 | 40 |  | 0.5 | 253.958 |  | 366810.3 | 0
19 | S355 | pr_met_2027 | 0 | 2027 | 2005 | [5 empty] | 1 | 0 | 1 | [8 empty] | pr_weld_2027D | 500 | 15 | 40 |  | 0.5 | 253.958 |  | 471515.9 | 0
19 | S355 | pr_met_2027 | 0 | 2027 | 2005 | [5 empty] | 1 | 0 | 1 | [8 empty] | pr_weld_2027D | 500 | 15 | 40 |  | 0.5 | 214.1351 |  | 454604.6 | 0
19 | S355 | pr_met_2027 | 0 | 2027 | 2005 | [5 empty] | 1 | 0 | 1 | [8 empty] | pr_weld_2027D | 500 | 15 | 40 |  | 0.5 | 214.1351 |  | 560845.7 | 0
19 | S355 | pr_met_2027 | 0 | 2027 | 2005 | [5 empty] | 1 | 0 | 1 | [8 empty] | pr_weld_2027D | 500 | 15 | 40 |  | 0.5 | 214.1351 |  | 1977427.0 | 1
19 | S355 | pr_met_2027 | 0 | 2027 | 2005 | [5 empty] | 1 | 0 | 1 | [8 empty] | pr_weld_2027D | 500 | 15 | 40 |  | 0.5 | 182.7699 |  | 853615.7 | 0
19 | S355 | pr_met_2027 | 0 | 2027 | 2005 | [5 empty] | 1 | 0 | 1 | [8 empty] | pr_weld_2027D | 500 | 15 | 40 |  | 0.5 | 182.7699 |  | 1977427.0 | 1
20 | S355J2+AR | Arcelor Mittal | 1 | 308 | 2010 | 375 | 509 |  |  | 1 | 0 | 1 | 0 | Filcord ER70S 6 |  |  | 600 kN tensile test rig |  |  | MIG |  | pr_weld_166 | 750 | 12 | 120 | 70 | 0.1 | 290 |  | 164749 | 0
20 | S355J2+AR | Arcelor Mittal | 1 | 308 | 2010 | 375 | 509 |  |  | 1 | 0 | 1 | 0 | Filcord ER70S 6 |  |  | 600 kN tensile test rig |  |  | MIG |  | pr_weld_166 | 750 | 12 | 120 | 70 | 0.1 | 266 |  | 293021 | 0
20 | S355J2+AR | Arcelor Mittal | 1 | 308 | 2010 | 375 | 509 |  |  | 1 | 0 | 1 | 0 | Filcord ER70S 6 |  |  | 600 kN tensile test rig |  |  | MIG |  | pr_weld_166 | 750 | 12 | 120 | 70 | 0.1 | 242 |  | 1267043 | 0
20 | S355J2+AR | Arcelor Mittal | 1 | 308 | 2010 | 375 | 509 |  |  | 1 | 0 | 1 | 0 | Filcord ER70S 6 |  |  | 600 kN tensile test rig |  |  | MIG |  | pr_weld_166 | 750 | 12 | 120 | 70 | 0.1 | 234 |  | 1232539 | 0
20 | S355J2+AR | Arcelor Mittal | 1 | 308 | 2010 | 375 | 509 |  |  | 1 | 0 | 1 | 0 | Filcord ER70S 6 |  |  | 600 kN tensile test rig |  |  | MIG |  | pr_weld_166 | 750 | 12 | 120 | 70 | 0.1 | 202 |  | 929000 | 0
20 | S355J2+AR | Arcelor Mittal | 1 | 308 | 2010 | 375 | 509 |  |  | 1 | 0 | 1 | 0 | Filcord ER70S 6 |  |  | 600 kN tensile test rig |  |  | MIG |  | pr_weld_166 | 750 | 12 | 120 | 70 | 0.1 | 197 |  | 1670132 | 0
20 | S355J2+AR | Arcelor Mittal | 1 | 308 | 2010 | 375 | 509 |  |  | 1 | 0 | 1 | 0 | Filcord ER70S 6 |  |  | 600 kN tensile test rig |  |  | MIG |  | pr_weld_166 | 750 | 12 | 120 | 70 | 0.1 | 188 |  | 732581 | 0
20 | S355J2+AR | Arcelor Mittal | 1 | 308 | 2010 | 375 | 509 |  |  | 1 | 0 | 1 | 0 | Filcord ER70S 6 |  |  | 600 kN tensile test rig |  |  | MIG |  | pr_weld_166 | 750 | 12 | 120 | 70 | 0.1 | 179 |  | 699527 | 0
20 | S355J2+AR | Arcelor Mittal | 1 | 308 | 2010 | 375 | 509 |  |  | 1 | 0 | 1 | 0 | Filcord ER70S 6 |  |  | 600 kN tensile test rig |  |  | MIG |  | pr_weld_166 | 750 | 12 | 120 | 70 | 0.1 | 167 |  | 6227532 | 1
21 |  | pr_met_181 | 1 | 181 | 1970 | 382.59 | 530.72 |  |  | 1 |  |  |  | E233 A24 |  |  |  | 8.33 | 8.33 |  |  | pr_weld_307 | 590 | 20 | 34 | 60 | 0.1 | 353.16 |  | 205000 | 0
21 |  | pr_met_181 | 1 | 181 | 1970 | 382.59 | 530.72 |  |  | 1 |  |  |  | E233 A24 |  |  |  | 8.33 | 8.33 |  |  | pr_weld_307 | 590 | 20 | 34 | 60 | 0.1 | 353.16 |  | 460000 | 0
21 |  | pr_met_181 | 1 | 181 | 1970 | 382.59 | 530.72 |  |  | 1 |  |  |  | E233 A24 |  |  |  | 8.33 | 8.33 |  |  | pr_weld_307 | 590 | 20 | 34 | 60 | 0.1 | 353.16 |  | 696000 | 0
21 |  | pr_met_181 | 1 | 181 | 1970 | 382.59 | 530.72 |  |  | 1 |  |  |  | E233 A24 |  |  |  | 8.33 | 8.33 |  |  | pr_weld_307 | 590 | 20 | 34 | 60 | 0.1 | 313.92 |  | 1340000 | 0
21 |  | pr_met_181 | 1 | 181 | 1970 | 382.59 | 530.72 |  |  | 1 |  |  |  | E233 A24 |  |  |  | 8.33 | 8.33 |  |  | pr_weld_307 | 590 | 20 | 34 | 60 | 0.1 | 313.92 |  | 2444000 | 0
21 |  | pr_met_181 | 1 | 181 | 1970 | 382.59 | 530.72 |  |  | 1 |  |  |  | E233 A24 |  |  |  | 8.33 | 8.33 |  |  | pr_weld_307 | 590 | 20 | 34 | 60 | 0.1 | 313.92 |  | 440100 | 0
22 |  | pr_met_181 | 1 | 181 | 1970 | 382.59 | 530.72 |  |  | 1 |  |  |  | E445 B26 |  |  |  | 8.33 | 8.33 |  |  | pr_weld_308 | 590 | 20 | 34 | 60 | 0.1 | 353.16 |  | 155000 | 0
22 |  | pr_met_181 | 1 | 181 | 1970 | 382.59 | 530.72 |  |  | 1 |  |  |  | E445 B26 |  |  |  | 8.33 | 8.33 |  |  | pr_weld_308 | 590 | 20 | 34 | 60 | 0.1 | 353.16 |  | 171000 | 0
22 |  | pr_met_181 | 1 | 181 | 1970 | 382.59 | 530.72 |  |  | 1 |  |  |  | E445 B26 |  |  |  | 8.33 | 8.33 |  |  | pr_weld_308 | 590 | 20 | 34 | 60 | 0.1 | 353.16 |  | 197000 | 0
22 |  | pr_met_181 | 1 | 181 | 1970 | 382.59 | 530.72 |  |  | 1 |  |  |  | E445 B26 |  |  |  | 8.33 | 8.33 |  |  | pr_weld_308 | 590 | 20 | 34 | 60 | 0.1 | 313.92 |  | 326000 | 0
22 |  | pr_met_181 | 1 | 181 | 1970 | 382.59 | 530.72 |  |  | 1 |  |  |  | E445 B26 |  |  |  | 8.33 | 8.33 |  |  | pr_weld_308 | 590 | 20 | 34 | 60 | 0.1 | 313.92 |  | 437000 | 0
22 |  | pr_met_181 | 1 | 181 | 1970 | 382.59 | 530.72 |  |  | 1 |  |  |  | E445 B26 |  |  |  | 8.33 | 8.33 |  |  | pr_weld_308 | 590 | 20 | 34 | 60 | 0.1 | 313.92 |  | 513000 | 0
23 | S355ML | pr_met_SLIC | 1 | 2074 | 2019 | 413 | 503 | 448 | 585 | 1 | 1 | 1 | 1 | OK Autrod 12.32 | [5 empty] | SAW |  | pr_weld_SLIC | 1500 | 50 | 100 |  | 0.1 | 122 | 129.92 | 2247933 | 0
23 | S355ML | pr_met_SLIC | 1 | 2074 | 2019 | 413 | 503 | 448 | 585 | 1 | 1 | 1 | 1 | OK Autrod 12.32 | [5 empty] | SAW |  | pr_weld_SLIC | 1500 | 50 | 100 |  | 0.1 | 145 | 147.83 | 767916 | 0
23 | S355ML | pr_met_SLIC | 1 | 2074 | 2019 | 413 | 503 | 448 | 585 | 1 | 1 | 1 | 1 | OK Autrod 12.32 | [5 empty] | SAW |  | pr_weld_SLIC | 1500 | 50 | 100 |  | 0.1 | 198 | 207.17 | 282663 | 0
23 | S355ML | pr_met_SLIC | 1 | 2074 | 2019 | 413 | 503 | 448 | 585 | 1 | 1 | 1 | 1 | OK Autrod 12.32 | [5 empty] | SAW |  | pr_weld_SLIC | 1500 | 50 | 100 |  | 0.1 | 259 | 273.94 | 150111 | 0
23 | S355ML | pr_met_SLIC | 1 | 2074 | 2019 | 413 | 503 | 448 | 585 | 1 | 1 | 1 | 1 | OK Autrod 12.32 | [5 empty] | SAW |  | pr_weld_SLIC | 1500 | 50 | 100 |  | 0.1 | 173 | 178.54 | 1076794 | 0
23 | S355ML | pr_met_SLIC | 1 | 2074 | 2019 | 413 | 503 | 448 | 585 | 1 | 1 | 1 | 1 | OK Autrod 12.32 | [5 empty] | SAW |  | pr_weld_SLIC | 1500 | 50 | 100 |  | 0.1 | 220 | 221.63 | 305111 | 0
23 | S355ML | pr_met_SLIC | 1 | 2074 | 2019 | 413 | 503 | 448 | 585 | 1 | 1 | 1 | 1 | OK Autrod 12.32 | [5 empty] | SAW |  | pr_weld_SLIC | 1500 | 50 | 100 |  | 0.1 | 297 | 304.93 | 51321 | 0
23 | S355ML | pr_met_SLIC | 1 | 2074 | 2019 | 413 | 503 | 448 | 585 | 1 | 1 | 1 | 1 | OK Autrod 12.32 | [5 empty] | SAW |  | pr_weld_SLIC | 1500 | 50 | 100 |  | 0.1 | 198 | 199.01 | 153434 | 0
23 | S355ML | pr_met_SLIC | 1 | 2074 | 2019 | 413 | 503 | 448 | 585 | 1 | 1 | 1 | 1 | OK Autrod 12.32 | [5 empty] | SAW |  | pr_weld_SLIC | 1500 | 50 | 100 |  | 0.1 | 148 | 150.86 | 471655 | 0
23 | S355ML | pr_met_SLIC | 1 | 2074 | 2019 | 413 | 503 | 448 | 585 | 1 | 1 | 1 | 1 | OK Autrod 12.32 | [5 empty] | SAW |  | pr_weld_SLIC | 1500 | 50 | 100 |  | 0.1 | 248 | 263.57 | 103228 | 0
23 | S355ML | pr_met_SLIC | 1 | 2074 | 2019 | 413 | 503 | 448 | 585 | 1 | 1 | 1 | 1 | OK Autrod 12.32 | [5 empty] | SAW |  | pr_weld_SLIC | 1500 | 50 | 100 |  | 0.1 | 174 | 180.78 | 327000 | 0
23 | S355ML | pr_met_SLIC | 1 | 2074 | 2019 | 413 | 503 | 448 | 585 | 1 | 1 | 1 | 1 | OK Autrod 12.32 | [5 empty] | SAW |  | pr_weld_SLIC | 1500 | 50 | 100 |  | 0.1 | 175 | 186.5 | 269429 | 0
23 | S355ML | pr_met_SLIC | 1 | 2074 | 2019 | 413 | 503 | 448 | 585 | 1 | 1 | 1 | 1 | OK Autrod 12.32 | [5 empty] | SAW |  | pr_weld_SLIC | 1500 | 50 | 100 |  | 0.1 | 150 | 155.12 | 400000 | 0
23 | S355ML | pr_met_SLIC | 1 | 2074 | 2019 | 413 | 503 | 448 | 585 | 1 | 1 | 1 | 1 | OK Autrod 12.32 | [5 empty] | SAW |  | pr_weld_SLIC | 1500 | 50 | 100 |  | 0.1 | 124 | 127.96 | 550000 | 0
23 | S355ML | pr_met_SLIC | 1 | 2074 | 2019 | 413 | 503 | 448 | 585 | 1 | 1 | 1 | 1 | OK Autrod 12.32 | [5 empty] | SAW |  | pr_weld_SLIC | 1500 | 50 | 100 |  | 0.1 | 98 | 99.68 | 4860000 | 0
23 | S355ML | pr_met_SLIC | 1 | 2074 | 2019 | 413 | 503 | 448 | 585 | 1 | 1 | 1 | 1 | OK Autrod 12.32 | [5 empty] | SAW |  | pr_weld_SLIC | 1500 | 50 | 100 |  | 0.1 | 223 | 233.37 | 128284 | 0
23 | S355ML | pr_met_SLIC | 1 | 2074 | 2019 | 413 | 503 | 448 | 585 | 1 | 1 | 1 | 1 | OK Autrod 12.32 | [5 empty] | SAW |  | pr_weld_SLIC | 1500 | 50 | 100 |  | 0.1 | 123 | 129.32 | 3137400 | 0
23 | S355ML | pr_met_SLIC | 1 | 2074 | 2019 | 413 | 503 | 448 | 585 | 1 | 1 | 1 | 1 | OK Autrod 12.32 | [5 empty] | SAW |  | pr_weld_SLIC | 1500 | 50 | 100 |  | 0.1 | 198 | 208.93 | 263303 | 0
23 | S355ML | pr_met_SLIC | 1 | 2074 | 2019 | 413 | 503 | 448 | 585 | 1 | 1 | 1 | 1 | OK Autrod 12.32 | [5 empty] | SAW |  | pr_weld_SLIC | 1500 | 50 | 100 |  | 0.1 | 98.1 | 102.63 | 1892200 | 0
23 | S355ML | pr_met_SLIC | 1 | 2074 | 2019 | 413 | 503 | 448 | 585 | 1 | 1 | 1 | 1 | OK Autrod 12.32 | [5 empty] | SAW |  | pr_weld_SLIC | 1500 | 50 | 100 |  | 0.1 | 174 | 174.16 | 338335 | 0
23 | S355ML | pr_met_SLIC | 1 | 2074 | 2019 | 413 | 503 | 448 | 585 | 1 | 1 | 1 | 1 | OK Autrod 12.32 | [5 empty] | SAW |  | pr_weld_SLIC | 1500 | 50 | 100 |  | 0.1 | 149 | 151.52 | 415000 | 0
23 | S355ML | pr_met_SLIC | 1 | 2074 | 2019 | 413 | 503 | 448 | 585 | 1 | 1 | 1 | 1 | OK Autrod 12.32 | [5 empty] | SAW |  | pr_weld_SLIC | 1500 | 50 | 100 |  | 0.1 | 223 | 225.79 | 152700 | 0
23 | S355ML | pr_met_SLIC | 1 | 2074 | 2019 | 413 | 503 | 448 | 585 | 1 | 1 | 1 | 1 | OK Autrod 12.32 | [5 empty] | SAW |  | pr_weld_SLIC | 1500 | 50 | 100 |  | 0.1 | 149 | 159.01 | 589800 | 0
23 | S355ML | pr_met_SLIC | 1 | 2074 | 2019 | 413 | 503 | 448 | 585 | 1 | 1 | 1 | 1 | OK Autrod 12.32 | [5 empty] | SAW |  | pr_weld_SLIC | 1500 | 50 | 100 |  | 0.1 | 99 | 102.96 | 1550000 | 0
23 | S355ML | pr_met_SLIC | 1 | 2074 | 2019 | 413 | 503 | 448 | 585 | 1 | 1 | 1 | 1 | OK Autrod 12.32 | [5 empty] | SAW |  | pr_weld_SLIC | 1500 | 50 | 100 |  | 0.1 | 126 | 130.94 | 1100000 | 0
23 | S355ML | pr_met_SLIC | 1 | 2074 | 2019 | 413 | 503 | 448 | 585 | 1 | 1 | 1 | 1 | OK Autrod 12.32 | [5 empty] | SAW |  | pr_weld_SLIC | 1500 | 50 | 100 |  | 0.1 | 196 | 204.39 | 368260 | 0
23 | S355ML | pr_met_SLIC | 1 | 2074 | 2019 | 413 | 503 | 448 | 585 | 1 | 1 | 1 | 1 | OK Autrod 12.32 | [5 empty] | SAW |  | pr_weld_SLIC | 1500 | 50 | 100 |  | 0.1 | 220 | 223.21 | 265878 | 0
23 | S355ML | pr_met_SLIC | 1 | 2074 | 2019 | 413 | 503 | 448 | 585 | 1 | 1 | 1 | 1 | OK Autrod 12.32 | [5 empty] | SAW |  | pr_weld_SLIC | 1500 | 50 | 100 |  | 0.1 | 123 | 125.98 | 3174685 | 0
23 | S355ML | pr_met_SLIC | 1 | 2074 | 2019 | 413 | 503 | 448 | 585 | 1 | 1 | 1 | 1 | OK Autrod 12.32 | [5 empty] | SAW |  | pr_weld_SLIC | 1500 | 50 | 100 |  | 0.1 | 123 | 128.47 | 1196200 | 0
23 | S355ML | pr_met_SLIC | 1 | 2074 | 2019 | 413 | 503 | 448 | 585 | 1 | 1 | 1 | 1 | OK Autrod 12.32 | [5 empty] | SAW |  | pr_weld_SLIC | 1500 | 50 | 100 |  | 0.1 | 175 | 181.28 | 5360000 | 1
23 | S355ML | pr_met_SLIC | 1 | 2074 | 2019 | 413 | 503 | 448 | 585 | 1 | 1 | 1 | 1 | OK Autrod 12.32 | [5 empty] | SAW |  | pr_weld_SLIC | 1500 | 50 | 100 |  | 0.1 | 99 | 99.03 | 6199999 | 1